## README
30-Year Naturally Dried Red Cedar – Complete Laboratory Procedural Record
Dataset scope | 49 aged-red-cedar specimens, MB IDs 000024–000072, recovered from 99 submitted screenshots in this ZIP.
Primary source | Detailed analyzer screens are primary; paired summary cards and analyzer screens are embedded.
Procedural preservation | Signal, source, recording duration, visualized interval, peak amplitude, geometry, damping, Q, fit, modulus, and radiation fields are retained.
Spectral evidence | Recorded-signal, amplitude-spectrum, and impulse-response plots are preserved visually.
Raw-data limitation | No raw audio, waveform arrays, FFT bins, or numerical impulse-response arrays were supplied.
Duplicate capture | The submitted ZIP contains one duplicate summary image for sample 000050; one summary card is paired with its detailed analyzer screen.
Transcription policy | Unreadable fields remain blank and are identified in Review Notes. Calculated verification fields remain separate from displayed source values.

## Specimen Master
Primary Measurements and Laboratory Metadata
Sample ID | Analyzer Sample Name | Material / Aging | Sample Length (mm) | Sample Width (mm) | Sample Thickness (mm) | Sample Mass (g) | Displayed Density (kg/m³) | Calculated Density (kg/m³) | Sample Nodal Lines (mm) | Resonance Frequency (Hz) | Time Constant (ms) | Log Decrement | Q Factor / Sustain | Fitting (%) | Displayed Young's Modulus (GPa) | Displayed Radiation Coefficient | Calculated Radiation Coefficient | Total Recording Length (s) | Visualized Length (s) | Peak Amplitude (dBFS) | Signal Channel | Selected Source | Recorded Signal Plot | Amplitude Spectrum Plot | Impulse Response Plot | Summary Screenshot | Detailed Screenshot | Review Notes | Raw Audio Included | Numeric Waveform Included | Numeric FFT Bins Included | Numeric Impulse Response Included | Environmental Conditions Visible | Calibration Record Visible
000024 | CA-00002 | 30-Year Naturally Dried Red Cedar | 533 | 210 | 4.1 | 142 | 309.4 |  | 288 | 60.9 | 1160.8 | 0.0141 | 222 | 92.5 | 5.2 | 13.2 |  | 42.4 | 6.3 | -3.1 | Signal 1 | Mono | Present | Present | Present | Screenshot 2026-08-02 011628.png | Screenshot 2026-08-02 011637.png |  | No | No – screenshot only | No – screenshot only | No – screenshot only | No | No
000025 | CA3-0003 | 30-Year Naturally Dried Red Cedar | 533 | 210 | 4.2 | 131 | 278.7 |  | 288 | 60.7 | 1177.7 | 0.014 | 224.7 | 91.4 | 4.4 | 14.3 |  | 33.2 | 5.2 | -3.4 | Signal 1 | Mono | Present | Present | Present | Screenshot 2026-08-02 012531.png | Screenshot 2026-08-02 012618.png |  | No | No – screenshot only | No – screenshot only | No – screenshot only | No | No
000026 | CA3-0004 | 30-Year Naturally Dried Red Cedar | 556 | 206 | 4 | 145 | 316.5 |  | 300 | 54.3 | 1260.4 | 0.0146 | 214.9 | 93.6 | 5.2 | 12.9 |  | 37.1 | 5.3 | -4 | Signal 1 | Mono | Present | Present | Present | Screenshot 2026-08-02 012649.png | Screenshot 2026-08-02 012712.png |  | No | No – screenshot only | No – screenshot only | No – screenshot only | No | No
000027 | CA3-0005 | 30-Year Naturally Dried Red Cedar | 560 | 205 | 4.1 | 144 | 305.9 |  | 302 | 55.5 | 1275.5 | 0.0141 | 222.2 | 92.5 | 5.2 | 13.5 |  | 44.4 | 6.3 | -6.8 | Signal 1 | Mono | Present | Present | Present | Screenshot 2026-08-02 013342.png | Screenshot 2026-08-02 013410.png |  | No | No – screenshot only | No – screenshot only | No – screenshot only | No | No
000028 | CA23-0006 | 30-Year Naturally Dried Red Cedar | 566 | 200 | 3.9 | 129 | 292.2 |  | 306 | 52.3 | 1286.8 | 0.0149 | 211.3 | 92.8 | 5.1 | 14.3 |  | 26.6 | 4.5 | -6.1 | Signal 1 | Mono | Present | Present | Present | Screenshot 2026-08-02 013418.png | Screenshot 2026-08-02 013428.png |  | No | No – screenshot only | No – screenshot only | No – screenshot only | No | No
000029 | CA23-0007 | 30-Year Naturally Dried Red Cedar | 567 | 202 | 4 | 136 | 296.9 |  | 306 | 53 | 1420.3 | 0.0133 | 236.4 | 94.7 | 5.1 | 13.9 |  | 25.7 | 6.5 | -4.6 | Signal 1 | Mono | Present | Present | Present | Screenshot 2026-08-02 013438.png | Screenshot 2026-08-02 013450.png |  | No | No – screenshot only | No – screenshot only | No – screenshot only | No | No
000030 | CA23-0008 | 30-Year Naturally Dried Red Cedar | 562 | 205 | 4 | 148 | 321.2 |  | 303 | 55.7 | 1076.4 | 0.0167 | 188.2 | 94.4 | 5.8 | 13.3 |  | 37.9 | 8.9 | -4 | Signal 1 | Mono | Present | Present | Present | Screenshot 2026-08-02 013458.png | Screenshot 2026-08-02 013513.png |  | No | No – screenshot only | No – screenshot only | No – screenshot only | No | No
000031 | CA23-0009 | 30-Year Naturally Dried Red Cedar | 561 | 202 | 3.9 | 134 | 303.2 |  | 303 | 56.8 | 1120.3 | 0.0157 | 200 | 92.1 | 6 | 14.7 |  | 36.7 | 6.6 | -3.4 | Signal 1 | Mono | Present | Present | Present | Screenshot 2026-08-02 013522.png | Screenshot 2026-08-02 013535.png |  | No | No – screenshot only | No – screenshot only | No – screenshot only | No | No
000032 | CA23-0010 | 30-Year Naturally Dried Red Cedar | 568 | 204 | 3.9 | 138 | 305.4 |  | 307 | 51.4 | 1126.7 | 0.0173 | 182 | 91.1 | 5.2 | 13.5 |  | 33.1 | 6.8 | -3.4 | Signal 1 | Mono | Present | Present | Present | Screenshot 2026-08-02 014059.png | Screenshot 2026-08-02 014120.png |  | No | No – screenshot only | No – screenshot only | No – screenshot only | No | No
000033 | CA2-0011 | 30-Year Naturally Dried Red Cedar | 528 | 200 | 4 | 135 | 319.6 |  | 285 | 66.1 | 1167.3 | 0.013 | 242.6 | 90.3 | 6.4 | 14 |  | 28.8 | 5.3 | -5.7 | Signal 1 | Mono | Present | Present | Present | Screenshot 2026-08-02 014129.png | Screenshot 2026-08-02 014141.png |  | No | No – screenshot only | No – screenshot only | No – screenshot only | No | No
000034 | CA2-0012 | 30-Year Naturally Dried Red Cedar | 524 | 205 | 4 | 124 | 288.6 |  | 283 | 61.6 | 854.1 | 0.019 | 165.2 | 91.5 | 4.9 | 14.2 |  | 27.9 | 5.1 | -5.5 | Signal 1 | Mono | Present | Present | Present | Screenshot 2026-08-02 014151.png | Screenshot 2026-08-02 014205.png |  | No | No – screenshot only | No – screenshot only | No – screenshot only | No | No
000035 | CA2-0013 | 30-Year Naturally Dried Red Cedar | 530 | 206 | 3.9 | 136 | 319.4 |  | 286 | 60.7 | 1245.3 | 0.0132 | 237.5 | 90 | 5.8 | 13.3 |  | 31.1 | 7.1 | -4.3 | Signal 1 | Mono | Present | Present | Present | Screenshot 2026-08-02 014325.png | Screenshot 2026-08-02 014413.png |  | No | No – screenshot only | No – screenshot only | No – screenshot only | No | No
000036 | CA2-0014 | 30-Year Naturally Dried Red Cedar | 530 | 200 | 3.4 | 113 | 313.5 |  | 286 | 57.7 | 1130.5 | 0.0153 | 204.8 | 93.1 | 6.7 | 14.7 |  | 28.9 | 5 | -3.3 | Signal 1 | Mono | Present | Present | Present | Screenshot 2026-08-02 015243.png | Screenshot 2026-08-02 015309.png |  | No | No – screenshot only | No – screenshot only | No – screenshot only | No | No
000037 | CA2-0015 | 30-Year Naturally Dried Red Cedar | 533 | 200 | 3.9 | 123 | 295.9 |  | 288 | 65.7 | 1089.6 | 0.014 | 224.8 | 94.6 | 6.4 | 15.7 |  | 26.2 | 5.2 | -5.6 | Signal 1 | Mono | Present | Present | Present | Screenshot 2026-08-02 015325.png | Screenshot 2026-08-02 015348.png |  | No | No – screenshot only | No – screenshot only | No – screenshot only | No | No
000038 | CA1-0016 | 30-Year Naturally Dried Red Cedar | 560 | 209 | 3.9 | 150 | 328.6 |  | 302 | 58 | 1158.1 | 0.0149 | 211.2 | 91.4 | 6.7 | 13.8 |  | 52.9 | 7.9 | -3.2 | Signal 1 | Mono | Present | Present | Present | Screenshot 2026-08-02 015401.png | Screenshot 2026-08-02 015428.png |  | No | No – screenshot only | No – screenshot only | No – screenshot only | No | No
000039 | CA1-0017 | 30-Year Naturally Dried Red Cedar | 560 | 208 | 4 | 156 | 334.8 |  | 302 | 60.5 | 1127.2 | 0.0147 | 214.1 | 94.7 | 7.1 | 13.7 |  | 26.8 | 4.6 | -3.2 | Signal 1 | Mono | Present | Present | Present | Screenshot 2026-08-02 015434.png | Screenshot 2026-08-02 015446.png |  | No | No – screenshot only | No – screenshot only | No – screenshot only | No | No
000040 | CA1-0018 | 30-Year Naturally Dried Red Cedar | 557 | 205 | 4 | 157 | 343.7 |  | 301 | 64.2 | 1183.7 | 0.0132 | 238.6 | 93 | 8 | 14 |  | 31.8 | 6.5 | -5.3 | Signal 1 | Mono | Present | Present | Present | Screenshot 2026-08-02 015723.png | Screenshot 2026-08-02 015748.png |  | No | No – screenshot only | No – screenshot only | No – screenshot only | No | No
000041 | CA1-0019 | 30-Year Naturally Dried Red Cedar | 558 | 208 | 3.8 | 139 | 315.2 |  | 301 | 64.1 | 889.9 | 0.0175 | 179.3 | 89.2 | 8.2 |  |  | 36.6 | 7.5 | -3.3 | Signal 1 | Mono | Present | Present | Present | Screenshot 2026-08-02 070929.png | Screenshot 2026-08-02 070954.png | Unreadable/not reliably transcribed: Displayed Radiation Coefficient | No | No – screenshot only | No – screenshot only | No – screenshot only | No | No
000042 | CA1-0020 | 30-Year Naturally Dried Red Cedar | 563 | 205 | 4.1 | 156 | 329.7 |  | 304 | 63.4 | 1089.1 | 0.0145 | 217 | 96.3 | 7.5 |  |  | 49.2 | 6.7 | -3.3 | Signal 1 | Mono | Present | Present | Present | Screenshot 2026-08-02 071024.png | Screenshot 2026-08-02 071058.png | Unreadable/not reliably transcribed: Displayed Radiation Coefficient | No | No – screenshot only | No – screenshot only | No – screenshot only | No | No
000043 | CAE-0021 | 30-Year Naturally Dried Red Cedar | 560 | 206 | 3.8 | 136 | 310.2 |  | 302 | 60.3 | 1191.6 | 0.0139 | 225.8 | 93.7 | 7.2 | 15.6 |  | 51.4 | 7.1 | -3.2 | Signal 1 | Mono | Present | Present | Present | Screenshot 2026-08-02 071248.png | Screenshot 2026-08-02 071310.png |  | No | No – screenshot only | No – screenshot only | No – screenshot only | No | No
000044 | CAE-0022 | 30-Year Naturally Dried Red Cedar | 561 | 206 | 4 | 137 | 296.4 |  | 303 | 58.6 | 1178.2 | 0.0145 | 217 | 93.3 | 5.9 |  |  | 43.7 | 7 | -3.3 | Signal 1 | Mono | Present | Present | Present | Screenshot 2026-08-02 071454.png | Screenshot 2026-08-02 071524.png | Unreadable/not reliably transcribed: Displayed Radiation Coefficient | No | No – screenshot only | No – screenshot only | No – screenshot only | No | No
000045 | CAE-0023 | 30-Year Naturally Dried Red Cedar | 561 | 205 | 4 | 141 | 306.5 |  | 303 | 60.4 | 1228.5 | 0.0135 | 232.9 | 91.3 | 6.5 | 15 |  | 43.9 | 9.75 | -3.2 | Signal 1 | Mono | Present | Present | Present | Screenshot 2026-08-02 114241.png | Screenshot 2026-08-02 114318.png |  | No | No – screenshot only | No – screenshot only | No – screenshot only | No | No
000046 | CAE-0024 | 30-Year Naturally Dried Red Cedar | 563 | 205 | 4.1 | 144 | 304.3 |  | 304 | 62.6 | 1214.9 | 0.0132 | 238.8 | 93.3 | 6.7 | 15.4 |  | 48.8 | 6.1 | -3.2 | Signal 1 | Mono | Present | Present | Present | Screenshot 2026-08-02 114343.png | Screenshot 2026-08-02 114443.png |  | No | No – screenshot only | No – screenshot only | No – screenshot only | No | No
000047 | CAE-0025 | 30-Year Naturally Dried Red Cedar | 564 | 205 | 4.2 | 160 | 329.5 |  | 305 | 60.2 | 1146.3 | 0.0145 | 216.8 | 94.6 | 6.4 | 13.4 |  | 41.7 | 5.3 |  | Signal 1 | Mono | Present | Present | Present | Screenshot 2026-08-02 114500.png | Screenshot 2026-08-02 114531.png | Unreadable/not reliably transcribed: Peak Amplitude (dBFS) | No | No – screenshot only | No – screenshot only | No – screenshot only | No | No
000048 | CA3-0026 | 30-Year Naturally Dried Red Cedar | 563 | 218 | 3.9 | 148 | 309.2 |  | 304 | 51.3 | 1133.6 | 0.0172 | 182.7 | 90 | 5.1 | 13.1 |  | 45.7 | 5.8 | -3.7 | Signal 1 | Mono | Present | Present | Present | Screenshot 2026-08-02 114555.png | Screenshot 2026-08-02 114622.png |  | No | No – screenshot only | No – screenshot only | No – screenshot only | No | No
000049 | CA3-0027 | 30-Year Naturally Dried Red Cedar | 563 | 218 | 3.9 | 156 | 325.9 |  | 304 | 52.3 | 1411.7 | 0.0135 | 232 | 91.9 | 5.5 |  |  | 38.2 | 5 | -3.3 | Signal 1 | Mono | Present | Present | Present | Screenshot 2026-08-02 114640.png | Screenshot 2026-08-02 114709.png | Unreadable/not reliably transcribed: Displayed Radiation Coefficient | No | No – screenshot only | No – screenshot only | No – screenshot only | No | No
000050 | CA3-0028 | 30-Year Naturally Dried Red Cedar | 563 | 218 | 4 | 151 | 307.6 |  | 304 | 53.8 | 1384.2 | 0.0134 | 234 | 93.7 | 5.3 | 13.5 |  | 37 | 6.7 | -3.3 | Signal 1 | Mono | Present | Present | Present | Screenshot 2026-08-02 114734.png | Screenshot 2026-08-02 114746.png |  | No | No – screenshot only | No – screenshot only | No – screenshot only | No | No
000051 | CA3-0029 | 30-Year Naturally Dried Red Cedar | 561 | 218 | 3.9 | 149 | 312.4 |  | 303 | 53.2 | 1438.2 | 0.0131 | 240.2 | 96.9 | 5.4 |  |  | 41.1 | 7.6 | -4.4 | Signal 1 | Mono | Present | Present | Present | Screenshot 2026-08-02 114756.png | Screenshot 2026-08-02 114819.png | Unreadable/not reliably transcribed: Displayed Radiation Coefficient | No | No – screenshot only | No – screenshot only | No – screenshot only | No | No
000052 | CA3-0030 | 30-Year Naturally Dried Red Cedar | 561 | 218 | 3.8 | 147 | 316.3 |  | 303 | 53.9 | 1285.9 | 0.0144 | 217.8 | 93.2 | 5.9 | 13.7 |  | 25.8 | 7.2 | -3.3 | Signal 1 | Mono | Present | Present | Present | Screenshot 2026-08-02 120029.png | Screenshot 2026-08-02 120041.png |  | No | No – screenshot only | No – screenshot only | No – screenshot only | No | No
000053 | CA23-0031 | 30-Year Naturally Dried Red Cedar | 579 | 218 | 3.9 | 149 | 302.7 |  | 313 | 55.9 | 1213.7 | 0.0147 | 213.3 | 96.6 | 6.6 | 15.4 |  | 40.2 | 7.9 | -3.5 | Signal 1 | Mono | Present | Present | Present | Screenshot 2026-08-02 120113.png | Screenshot 2026-08-02 120219.png |  | No | No – screenshot only | No – screenshot only | No – screenshot only | No | No
000054 | CA23-0032 | 30-Year Naturally Dried Red Cedar | 574 | 219 | 4 | 168 | 334.1 |  | 310 | 54.9 | 1397.3 | 0.013 | 240.9 | 96.4 | 6.4 | 13.1 |  | 33.5 | 5.7 | -3.9 | Signal 1 | Mono | Present | Present | Present | Screenshot 2026-08-02 120239.png | Screenshot 2026-08-02 120606.png |  | No | No – screenshot only | No – screenshot only | No – screenshot only | No | No
000055 | CA23-0033 | 30-Year Naturally Dried Red Cedar | 578 | 216 | 4 | 155 | 310.4 |  | 312 | 51.8 | 1318.3 | 0.0146 | 214.7 | 95.2 | 5.5 |  |  | 33 | 6.1 |  | Signal 1 | Mono | Present | Present | Present | Screenshot 2026-08-02 120654.png | Screenshot 2026-08-02 120728.png | Unreadable/not reliably transcribed: Displayed Radiation Coefficient, Peak Amplitude (dBFS) | No | No – screenshot only | No – screenshot only | No – screenshot only | No | No
000056 | CA23-0034 | 30-Year Naturally Dried Red Cedar | 578 | 217 | 3.9 |  | 325 |  | 312 | 53.4 | 1390.8 | 0.0135 | 233.1 | 96.1 | 6.4 |  |  | 33.9 | 6.1 | -3.3 | Signal 1 | Mono | Present | Present | Present | Screenshot 2026-08-02 120754.png | Screenshot 2026-08-02 120815.png | Unreadable/not reliably transcribed: Sample Mass (g), Displayed Radiation Coefficient | No | No – screenshot only | No – screenshot only | No – screenshot only | No | No
000057 | CA23-0035 | 30-Year Naturally Dried Red Cedar | 579 | 218 | 3.9 | 157 | 318.9 |  | 313 | 52.6 | 1375.9 | 0.0138 | 227.4 | 93.5 | 6 |  |  | 33.3 | 7.7 |  | Signal 1 | Mono | Present | Present | Present | Screenshot 2026-08-02 120834.png | Screenshot 2026-08-02 120847.png | Unreadable/not reliably transcribed: Displayed Radiation Coefficient, Peak Amplitude (dBFS) | No | No – screenshot only | No – screenshot only | No – screenshot only | No | No
000058 | CA2-0036 | 30-Year Naturally Dried Red Cedar | 570 | 219 | 3.9 | 141 | 289.6 |  | 308 | 51.4 | 1260.4 | 0.0154 | 203.5 | 94.7 | 5 | 14.3 |  | 33.2 | 6.7 | -3.2 | Signal 1 | Mono | Present | Present | Present | Screenshot 2026-08-02 120914.png | Screenshot 2026-08-02 120944.png |  | No | No – screenshot only | No – screenshot only | No – screenshot only | No | No
000059 | CA2-0037 | 30-Year Naturally Dried Red Cedar | 570 | 218 | 4.1 | 147 | 268.5 |  | 308 | 53.5 | 1429.7 | 0.0131 | 240.4 | 95.6 | 4.9 |  |  | 38.1 | 6.5 | -3.3 | Signal 1 | Mono | Present | Present | Present | Screenshot 2026-08-02 121158.png | Screenshot 2026-08-02 121225.png | Unreadable/not reliably transcribed: Displayed Radiation Coefficient | No | No – screenshot only | No – screenshot only | No – screenshot only | No | No
000060 | CA2-0038 | 30-Year Naturally Dried Red Cedar | 570 | 222 | 3.9 | 147 | 297.9 |  | 308 | 57.5 | 1218.3 | 0.0143 | 220 | 93.9 | 6.4 | 15.6 |  | 28.8 | 5.8 | -3.2 | Signal 1 | Mono | Present | Present | Present | Screenshot 2026-08-02 121233.png | Screenshot 2026-08-02 121243.png |  | No | No – screenshot only | No – screenshot only | No – screenshot only | No | No
000061 | CA2-0039 | 30-Year Naturally Dried Red Cedar | 570 | 219 | 4 | 149 | 298.4 |  | 308 | 52.5 | 1259.2 | 0.0151 | 207.7 | 96.8 | 5.1 | 13.9 |  | 28.9 | 6.5 | -3.2 | Signal 1 | Mono | Present | Present | Present | Screenshot 2026-08-02 121250.png | Screenshot 2026-08-02 121304.png |  | No | No – screenshot only | No – screenshot only | No – screenshot only | No | No
000062 | CA2-0040 | 30-Year Naturally Dried Red Cedar | 570 | 218 | 3.9 | 147 | 303.3 |  | 308 | 50.8 | 1252.7 | 0.0157 | 199.9 | 95.5 | 5.1 | 13.5 |  | 27.8 | 5.8 | -3.2 | Signal 1 | Mono | Present | Present | Present | Screenshot 2026-08-02 121311.png | Screenshot 2026-08-02 121324.png |  | No | No – screenshot only | No – screenshot only | No – screenshot only | No | No
000063 | CA1-0041 | 30-Year Naturally Dried Red Cedar | 585 | 210 | 4 | 175 | 356.1 |  | 316 | 57.4 | 1230 | 0.0139 | 225.3 | 96.3 | 8 | 13.4 |  | 19.4 | 5.2 | -5.6 | Signal 1 | Mono | Present | Present | Present | Screenshot 2026-08-02 121333.png | Screenshot 2026-08-02 121357.png |  | No | No – screenshot only | No – screenshot only | No – screenshot only | No | No
000064 | CA1-0042 | 30-Year Naturally Dried Red Cedar | 585 | 210 | 4 | 171 | 348 |  | 316 | 57.1 | 1228.8 | 0.0143 | 220.3 | 96.5 | 7.8 | 13.6 |  | 20.2 | 4.2 | -3.2 | Signal 1 | Mono | Present | Present | Present | Screenshot 2026-08-02 121511.png | Screenshot 2026-08-02 121537.png |  | No | No – screenshot only | No – screenshot only | No – screenshot only | No | No
000065 | CA1-0043 | 30-Year Naturally Dried Red Cedar | 585 | 210 | 4 | 170 | 346 |  | 316 | 57.6 | 1237.7 | 0.014 | 223.9 | 90.7 | 7.9 |  |  | 22.8 | 5.5 | -3.5 | Signal 1 | Mono | Present | Present | Present | Screenshot 2026-08-02 121551.png | Screenshot 2026-08-02 121626.png | Unreadable/not reliably transcribed: Displayed Radiation Coefficient | No | No – screenshot only | No – screenshot only | No – screenshot only | No | No
000066 | CA1-0044 | 30-Year Naturally Dried Red Cedar | 585 | 210 | 4 | 166 | 337.8 |  | 316 | 58.6 | 1146.2 | 0.0149 | 211 | 97.1 | 8 |  |  | 24.1 | 6.1 | -3.2 | Signal 1 | Mono | Present | Present | Present | Screenshot 2026-08-02 121652.png | Screenshot 2026-08-02 121709.png | Unreadable/not reliably transcribed: Displayed Radiation Coefficient | No | No – screenshot only | No – screenshot only | No – screenshot only | No | No
000067 | CA1-0045 | 30-Year Naturally Dried Red Cedar | 587 | 210 | 4.1 | 164 | 324.5 |  | 317 | 57.8 | 1226.4 | 0.0141 | 222.7 | 97 | 7.2 | 14.5 |  | 29.1 | 5.7 | -4.8 | Signal 1 | Mono | Present | Present | Present | Screenshot 2026-08-02 121738.png | Screenshot 2026-08-02 121806.png |  | No | No – screenshot only | No – screenshot only | No – screenshot only | No | No
000068 | CAE-0046 | 30-Year Naturally Dried Red Cedar | 570 | 222 | 4 | 154 | 304.3 |  | 308 | 57.2 | 1156.7 | 0.0151 | 208 | 93 | 6.2 |  |  | 19.5 | 5.9 | -3.8 | Signal 1 | Mono | Present | Present | Present | Screenshot 2026-08-02 121909.png | Screenshot 2026-08-02 121934.png | Unreadable/not reliably transcribed: Displayed Radiation Coefficient | No | No – screenshot only | No – screenshot only | No – screenshot only | No | No
000069 | CAE-0047 | 30-Year Naturally Dried Red Cedar | 570 | 222 | 3.9 | 150 | 303.9 |  | 308 | 57 | 1222.2 | 0.0144 | 218.8 | 94.4 | 6.5 | 15.2 |  | 20 | 6 | -3.2 | Signal 1 | Mono | Present | Present | Present | Screenshot 2026-08-02 121952.png | Screenshot 2026-08-02 122020.png |  | No | No – screenshot only | No – screenshot only | No – screenshot only | No | No
000070 | CAE-0048 | 30-Year Naturally Dried Red Cedar | 570 | 222 | 4 | 156 | 308.2 |  | 308 | 59.8 | 1011.8 | 0.0165 | 190 | 93.1 | 6.8 | 15.3 |  | 16.3 | 4.6 | -4.9 | Signal 1 | Mono | Present | Present | Present | Screenshot 2026-08-02 122038.png | Screenshot 2026-08-02 122210.png |  | No | No – screenshot only | No – screenshot only | No – screenshot only | No | No
000071 | CAE-0049 | 30-Year Naturally Dried Red Cedar | 570 | 222 | 4 | 152 | 300.3 |  | 308 | 57.8 | 1103.7 | 0.0157 | 200.5 | 93.9 | 6.2 | 15.2 |  | 20.9 | 4.1 |  | Signal 1 | Mono | Present | Present | Present | Screenshot 2026-08-02 122234.png | Screenshot 2026-08-02 122304.png | Unreadable/not reliably transcribed: Peak Amplitude (dBFS) | No | No – screenshot only | No – screenshot only | No – screenshot only | No | No
000072 | CAE-0050 | 30-Year Naturally Dried Red Cedar | 570 | 222 | 4.1 | 153 | 294.9 |  | 308 | 58.6 | 936.8 | 0.0182 | 172.4 | 94.3 | 6 | 15.3 |  | 20.9 | 5.3 | -3.2 | Signal 1 | Mono | Present | Present | Present | Screenshot 2026-08-02 122322.png | Screenshot 2026-08-02 122350.png |  | No | No – screenshot only | No – screenshot only | No – screenshot only | No | No

## Acquisition Procedure
Acquisition, Signal Processing, and Procedural Metadata
Sample ID | Analyzer Sample Name | Signal Channel | Selected Source | Recorded Signal Plot | Amplitude Spectrum Plot | Impulse Response Plot | Total Recording Length (s) | Visualized Length (s) | Peak Amplitude (dBFS) | Fitting (%) | Time Constant (ms) | Log Decrement | Q Factor / Sustain | Raw Audio Included | Numeric Waveform Included | Numeric FFT Bins Included | Numeric Impulse Response Included | Environmental Conditions Visible | Calibration Record Visible | Summary Screenshot | Detailed Screenshot | Review Notes
000024 | CA-00002 | Signal 1 | Mono | Present | Present | Present | 42.4 | 6.3 | -3.1 | 92.5 | 1160.8 | 0.0141 | 222 | No | No – screenshot only | No – screenshot only | No – screenshot only | No | No | Screenshot 2026-08-02 011628.png | Screenshot 2026-08-02 011637.png
000025 | CA3-0003 | Signal 1 | Mono | Present | Present | Present | 33.2 | 5.2 | -3.4 | 91.4 | 1177.7 | 0.014 | 224.7 | No | No – screenshot only | No – screenshot only | No – screenshot only | No | No | Screenshot 2026-08-02 012531.png | Screenshot 2026-08-02 012618.png
000026 | CA3-0004 | Signal 1 | Mono | Present | Present | Present | 37.1 | 5.3 | -4 | 93.6 | 1260.4 | 0.0146 | 214.9 | No | No – screenshot only | No – screenshot only | No – screenshot only | No | No | Screenshot 2026-08-02 012649.png | Screenshot 2026-08-02 012712.png
000027 | CA3-0005 | Signal 1 | Mono | Present | Present | Present | 44.4 | 6.3 | -6.8 | 92.5 | 1275.5 | 0.0141 | 222.2 | No | No – screenshot only | No – screenshot only | No – screenshot only | No | No | Screenshot 2026-08-02 013342.png | Screenshot 2026-08-02 013410.png
000028 | CA23-0006 | Signal 1 | Mono | Present | Present | Present | 26.6 | 4.5 | -6.1 | 92.8 | 1286.8 | 0.0149 | 211.3 | No | No – screenshot only | No – screenshot only | No – screenshot only | No | No | Screenshot 2026-08-02 013418.png | Screenshot 2026-08-02 013428.png
000029 | CA23-0007 | Signal 1 | Mono | Present | Present | Present | 25.7 | 6.5 | -4.6 | 94.7 | 1420.3 | 0.0133 | 236.4 | No | No – screenshot only | No – screenshot only | No – screenshot only | No | No | Screenshot 2026-08-02 013438.png | Screenshot 2026-08-02 013450.png
000030 | CA23-0008 | Signal 1 | Mono | Present | Present | Present | 37.9 | 8.9 | -4 | 94.4 | 1076.4 | 0.0167 | 188.2 | No | No – screenshot only | No – screenshot only | No – screenshot only | No | No | Screenshot 2026-08-02 013458.png | Screenshot 2026-08-02 013513.png
000031 | CA23-0009 | Signal 1 | Mono | Present | Present | Present | 36.7 | 6.6 | -3.4 | 92.1 | 1120.3 | 0.0157 | 200 | No | No – screenshot only | No – screenshot only | No – screenshot only | No | No | Screenshot 2026-08-02 013522.png | Screenshot 2026-08-02 013535.png
000032 | CA23-0010 | Signal 1 | Mono | Present | Present | Present | 33.1 | 6.8 | -3.4 | 91.1 | 1126.7 | 0.0173 | 182 | No | No – screenshot only | No – screenshot only | No – screenshot only | No | No | Screenshot 2026-08-02 014059.png | Screenshot 2026-08-02 014120.png
000033 | CA2-0011 | Signal 1 | Mono | Present | Present | Present | 28.8 | 5.3 | -5.7 | 90.3 | 1167.3 | 0.013 | 242.6 | No | No – screenshot only | No – screenshot only | No – screenshot only | No | No | Screenshot 2026-08-02 014129.png | Screenshot 2026-08-02 014141.png
000034 | CA2-0012 | Signal 1 | Mono | Present | Present | Present | 27.9 | 5.1 | -5.5 | 91.5 | 854.1 | 0.019 | 165.2 | No | No – screenshot only | No – screenshot only | No – screenshot only | No | No | Screenshot 2026-08-02 014151.png | Screenshot 2026-08-02 014205.png
000035 | CA2-0013 | Signal 1 | Mono | Present | Present | Present | 31.1 | 7.1 | -4.3 | 90 | 1245.3 | 0.0132 | 237.5 | No | No – screenshot only | No – screenshot only | No – screenshot only | No | No | Screenshot 2026-08-02 014325.png | Screenshot 2026-08-02 014413.png
000036 | CA2-0014 | Signal 1 | Mono | Present | Present | Present | 28.9 | 5 | -3.3 | 93.1 | 1130.5 | 0.0153 | 204.8 | No | No – screenshot only | No – screenshot only | No – screenshot only | No | No | Screenshot 2026-08-02 015243.png | Screenshot 2026-08-02 015309.png
000037 | CA2-0015 | Signal 1 | Mono | Present | Present | Present | 26.2 | 5.2 | -5.6 | 94.6 | 1089.6 | 0.014 | 224.8 | No | No – screenshot only | No – screenshot only | No – screenshot only | No | No | Screenshot 2026-08-02 015325.png | Screenshot 2026-08-02 015348.png
000038 | CA1-0016 | Signal 1 | Mono | Present | Present | Present | 52.9 | 7.9 | -3.2 | 91.4 | 1158.1 | 0.0149 | 211.2 | No | No – screenshot only | No – screenshot only | No – screenshot only | No | No | Screenshot 2026-08-02 015401.png | Screenshot 2026-08-02 015428.png
000039 | CA1-0017 | Signal 1 | Mono | Present | Present | Present | 26.8 | 4.6 | -3.2 | 94.7 | 1127.2 | 0.0147 | 214.1 | No | No – screenshot only | No – screenshot only | No – screenshot only | No | No | Screenshot 2026-08-02 015434.png | Screenshot 2026-08-02 015446.png
000040 | CA1-0018 | Signal 1 | Mono | Present | Present | Present | 31.8 | 6.5 | -5.3 | 93 | 1183.7 | 0.0132 | 238.6 | No | No – screenshot only | No – screenshot only | No – screenshot only | No | No | Screenshot 2026-08-02 015723.png | Screenshot 2026-08-02 015748.png
000041 | CA1-0019 | Signal 1 | Mono | Present | Present | Present | 36.6 | 7.5 | -3.3 | 89.2 | 889.9 | 0.0175 | 179.3 | No | No – screenshot only | No – screenshot only | No – screenshot only | No | No | Screenshot 2026-08-02 070929.png | Screenshot 2026-08-02 070954.png | Unreadable/not reliably transcribed: Displayed Radiation Coefficient
000042 | CA1-0020 | Signal 1 | Mono | Present | Present | Present | 49.2 | 6.7 | -3.3 | 96.3 | 1089.1 | 0.0145 | 217 | No | No – screenshot only | No – screenshot only | No – screenshot only | No | No | Screenshot 2026-08-02 071024.png | Screenshot 2026-08-02 071058.png | Unreadable/not reliably transcribed: Displayed Radiation Coefficient
000043 | CAE-0021 | Signal 1 | Mono | Present | Present | Present | 51.4 | 7.1 | -3.2 | 93.7 | 1191.6 | 0.0139 | 225.8 | No | No – screenshot only | No – screenshot only | No – screenshot only | No | No | Screenshot 2026-08-02 071248.png | Screenshot 2026-08-02 071310.png
000044 | CAE-0022 | Signal 1 | Mono | Present | Present | Present | 43.7 | 7 | -3.3 | 93.3 | 1178.2 | 0.0145 | 217 | No | No – screenshot only | No – screenshot only | No – screenshot only | No | No | Screenshot 2026-08-02 071454.png | Screenshot 2026-08-02 071524.png | Unreadable/not reliably transcribed: Displayed Radiation Coefficient
000045 | CAE-0023 | Signal 1 | Mono | Present | Present | Present | 43.9 | 9.75 | -3.2 | 91.3 | 1228.5 | 0.0135 | 232.9 | No | No – screenshot only | No – screenshot only | No – screenshot only | No | No | Screenshot 2026-08-02 114241.png | Screenshot 2026-08-02 114318.png
000046 | CAE-0024 | Signal 1 | Mono | Present | Present | Present | 48.8 | 6.1 | -3.2 | 93.3 | 1214.9 | 0.0132 | 238.8 | No | No – screenshot only | No – screenshot only | No – screenshot only | No | No | Screenshot 2026-08-02 114343.png | Screenshot 2026-08-02 114443.png
000047 | CAE-0025 | Signal 1 | Mono | Present | Present | Present | 41.7 | 5.3 |  | 94.6 | 1146.3 | 0.0145 | 216.8 | No | No – screenshot only | No – screenshot only | No – screenshot only | No | No | Screenshot 2026-08-02 114500.png | Screenshot 2026-08-02 114531.png | Unreadable/not reliably transcribed: Peak Amplitude (dBFS)
000048 | CA3-0026 | Signal 1 | Mono | Present | Present | Present | 45.7 | 5.8 | -3.7 | 90 | 1133.6 | 0.0172 | 182.7 | No | No – screenshot only | No – screenshot only | No – screenshot only | No | No | Screenshot 2026-08-02 114555.png | Screenshot 2026-08-02 114622.png
000049 | CA3-0027 | Signal 1 | Mono | Present | Present | Present | 38.2 | 5 | -3.3 | 91.9 | 1411.7 | 0.0135 | 232 | No | No – screenshot only | No – screenshot only | No – screenshot only | No | No | Screenshot 2026-08-02 114640.png | Screenshot 2026-08-02 114709.png | Unreadable/not reliably transcribed: Displayed Radiation Coefficient
000050 | CA3-0028 | Signal 1 | Mono | Present | Present | Present | 37 | 6.7 | -3.3 | 93.7 | 1384.2 | 0.0134 | 234 | No | No – screenshot only | No – screenshot only | No – screenshot only | No | No | Screenshot 2026-08-02 114734.png | Screenshot 2026-08-02 114746.png
000051 | CA3-0029 | Signal 1 | Mono | Present | Present | Present | 41.1 | 7.6 | -4.4 | 96.9 | 1438.2 | 0.0131 | 240.2 | No | No – screenshot only | No – screenshot only | No – screenshot only | No | No | Screenshot 2026-08-02 114756.png | Screenshot 2026-08-02 114819.png | Unreadable/not reliably transcribed: Displayed Radiation Coefficient
000052 | CA3-0030 | Signal 1 | Mono | Present | Present | Present | 25.8 | 7.2 | -3.3 | 93.2 | 1285.9 | 0.0144 | 217.8 | No | No – screenshot only | No – screenshot only | No – screenshot only | No | No | Screenshot 2026-08-02 120029.png | Screenshot 2026-08-02 120041.png
000053 | CA23-0031 | Signal 1 | Mono | Present | Present | Present | 40.2 | 7.9 | -3.5 | 96.6 | 1213.7 | 0.0147 | 213.3 | No | No – screenshot only | No – screenshot only | No – screenshot only | No | No | Screenshot 2026-08-02 120113.png | Screenshot 2026-08-02 120219.png
000054 | CA23-0032 | Signal 1 | Mono | Present | Present | Present | 33.5 | 5.7 | -3.9 | 96.4 | 1397.3 | 0.013 | 240.9 | No | No – screenshot only | No – screenshot only | No – screenshot only | No | No | Screenshot 2026-08-02 120239.png | Screenshot 2026-08-02 120606.png
000055 | CA23-0033 | Signal 1 | Mono | Present | Present | Present | 33 | 6.1 |  | 95.2 | 1318.3 | 0.0146 | 214.7 | No | No – screenshot only | No – screenshot only | No – screenshot only | No | No | Screenshot 2026-08-02 120654.png | Screenshot 2026-08-02 120728.png | Unreadable/not reliably transcribed: Displayed Radiation Coefficient, Peak Amplitude (dBFS)
000056 | CA23-0034 | Signal 1 | Mono | Present | Present | Present | 33.9 | 6.1 | -3.3 | 96.1 | 1390.8 | 0.0135 | 233.1 | No | No – screenshot only | No – screenshot only | No – screenshot only | No | No | Screenshot 2026-08-02 120754.png | Screenshot 2026-08-02 120815.png | Unreadable/not reliably transcribed: Sample Mass (g), Displayed Radiation Coefficient
000057 | CA23-0035 | Signal 1 | Mono | Present | Present | Present | 33.3 | 7.7 |  | 93.5 | 1375.9 | 0.0138 | 227.4 | No | No – screenshot only | No – screenshot only | No – screenshot only | No | No | Screenshot 2026-08-02 120834.png | Screenshot 2026-08-02 120847.png | Unreadable/not reliably transcribed: Displayed Radiation Coefficient, Peak Amplitude (dBFS)
000058 | CA2-0036 | Signal 1 | Mono | Present | Present | Present | 33.2 | 6.7 | -3.2 | 94.7 | 1260.4 | 0.0154 | 203.5 | No | No – screenshot only | No – screenshot only | No – screenshot only | No | No | Screenshot 2026-08-02 120914.png | Screenshot 2026-08-02 120944.png
000059 | CA2-0037 | Signal 1 | Mono | Present | Present | Present | 38.1 | 6.5 | -3.3 | 95.6 | 1429.7 | 0.0131 | 240.4 | No | No – screenshot only | No – screenshot only | No – screenshot only | No | No | Screenshot 2026-08-02 121158.png | Screenshot 2026-08-02 121225.png | Unreadable/not reliably transcribed: Displayed Radiation Coefficient
000060 | CA2-0038 | Signal 1 | Mono | Present | Present | Present | 28.8 | 5.8 | -3.2 | 93.9 | 1218.3 | 0.0143 | 220 | No | No – screenshot only | No – screenshot only | No – screenshot only | No | No | Screenshot 2026-08-02 121233.png | Screenshot 2026-08-02 121243.png
000061 | CA2-0039 | Signal 1 | Mono | Present | Present | Present | 28.9 | 6.5 | -3.2 | 96.8 | 1259.2 | 0.0151 | 207.7 | No | No – screenshot only | No – screenshot only | No – screenshot only | No | No | Screenshot 2026-08-02 121250.png | Screenshot 2026-08-02 121304.png
000062 | CA2-0040 | Signal 1 | Mono | Present | Present | Present | 27.8 | 5.8 | -3.2 | 95.5 | 1252.7 | 0.0157 | 199.9 | No | No – screenshot only | No – screenshot only | No – screenshot only | No | No | Screenshot 2026-08-02 121311.png | Screenshot 2026-08-02 121324.png
000063 | CA1-0041 | Signal 1 | Mono | Present | Present | Present | 19.4 | 5.2 | -5.6 | 96.3 | 1230 | 0.0139 | 225.3 | No | No – screenshot only | No – screenshot only | No – screenshot only | No | No | Screenshot 2026-08-02 121333.png | Screenshot 2026-08-02 121357.png
000064 | CA1-0042 | Signal 1 | Mono | Present | Present | Present | 20.2 | 4.2 | -3.2 | 96.5 | 1228.8 | 0.0143 | 220.3 | No | No – screenshot only | No – screenshot only | No – screenshot only | No | No | Screenshot 2026-08-02 121511.png | Screenshot 2026-08-02 121537.png
000065 | CA1-0043 | Signal 1 | Mono | Present | Present | Present | 22.8 | 5.5 | -3.5 | 90.7 | 1237.7 | 0.014 | 223.9 | No | No – screenshot only | No – screenshot only | No – screenshot only | No | No | Screenshot 2026-08-02 121551.png | Screenshot 2026-08-02 121626.png | Unreadable/not reliably transcribed: Displayed Radiation Coefficient
000066 | CA1-0044 | Signal 1 | Mono | Present | Present | Present | 24.1 | 6.1 | -3.2 | 97.1 | 1146.2 | 0.0149 | 211 | No | No – screenshot only | No – screenshot only | No – screenshot only | No | No | Screenshot 2026-08-02 121652.png | Screenshot 2026-08-02 121709.png | Unreadable/not reliably transcribed: Displayed Radiation Coefficient
000067 | CA1-0045 | Signal 1 | Mono | Present | Present | Present | 29.1 | 5.7 | -4.8 | 97 | 1226.4 | 0.0141 | 222.7 | No | No – screenshot only | No – screenshot only | No – screenshot only | No | No | Screenshot 2026-08-02 121738.png | Screenshot 2026-08-02 121806.png
000068 | CAE-0046 | Signal 1 | Mono | Present | Present | Present | 19.5 | 5.9 | -3.8 | 93 | 1156.7 | 0.0151 | 208 | No | No – screenshot only | No – screenshot only | No – screenshot only | No | No | Screenshot 2026-08-02 121909.png | Screenshot 2026-08-02 121934.png | Unreadable/not reliably transcribed: Displayed Radiation Coefficient
000069 | CAE-0047 | Signal 1 | Mono | Present | Present | Present | 20 | 6 | -3.2 | 94.4 | 1222.2 | 0.0144 | 218.8 | No | No – screenshot only | No – screenshot only | No – screenshot only | No | No | Screenshot 2026-08-02 121952.png | Screenshot 2026-08-02 122020.png
000070 | CAE-0048 | Signal 1 | Mono | Present | Present | Present | 16.3 | 4.6 | -4.9 | 93.1 | 1011.8 | 0.0165 | 190 | No | No – screenshot only | No – screenshot only | No – screenshot only | No | No | Screenshot 2026-08-02 122038.png | Screenshot 2026-08-02 122210.png
000071 | CAE-0049 | Signal 1 | Mono | Present | Present | Present | 20.9 | 4.1 |  | 93.9 | 1103.7 | 0.0157 | 200.5 | No | No – screenshot only | No – screenshot only | No – screenshot only | No | No | Screenshot 2026-08-02 122234.png | Screenshot 2026-08-02 122304.png | Unreadable/not reliably transcribed: Peak Amplitude (dBFS)
000072 | CAE-0050 | Signal 1 | Mono | Present | Present | Present | 20.9 | 5.3 | -3.2 | 94.3 | 936.8 | 0.0182 | 172.4 | No | No – screenshot only | No – screenshot only | No – screenshot only | No | No | Screenshot 2026-08-02 122322.png | Screenshot 2026-08-02 122350.png

## Capture Audit
Capture and Transcription Audit
Issue ID | Severity | Affected Material | Finding | Disposition
ARC-001 | Low | Submitted ZIP | The file contains 99 screenshots representing 49 summary/detail specimen pairs plus one duplicate summary image. | 49 unique specimen records compiled; duplicate not counted as a separate specimen.
ARC-002 | Low | Sample 000050 | Two visually duplicate summary-card screenshots are present. | One summary card paired with the detailed analyzer sheet; duplicate preserved only in the source ZIP.
ARC-003 | Medium | Selected fields | Some displayed text is too faint or obscured for reliable transcription. | Fields remain blank and are enumerated in Review Notes; no values were fabricated.
ARC-004 | Medium | All spectral plots | Only rendered plots are available; underlying numerical waveform, FFT-bin, and impulse-response series are absent. | Plots remain embedded as visual evidence; numeric arrays are marked unavailable.

## Batch Statistics
30-Year Red Cedar Batch Statistics
Metric | Minimum | Average | Maximum | Std. Deviation
Displayed Density (kg/m³)
Resonance Frequency (Hz)
Q Factor / Sustain
Displayed Young's Modulus (GPa)
Displayed Radiation Coefficient
Fitting (%)
Specimen count | 49
MB ID range | 000024–000072

## Spectral Sheet Archive
Embedded Summary Cards and Detailed Spectral-Analysis Screens
Rendered plots are preserved visually; no raw waveform, FFT-bin, or impulse-response arrays were supplied.
Sample 000024 | CA-00002 ¦ Summary | CA-00002 ¦ Detailed
Sample 000025 | CA3-0003 ¦ Summary | CA3-0003 ¦ Detailed
Sample 000026 | CA3-0004 ¦ Summary | CA3-0004 ¦ Detailed
Sample 000027 | CA3-0005 ¦ Summary | CA3-0005 ¦ Detailed
Sample 000028 | CA23-0006 ¦ Summary | CA23-0006 ¦ Detailed
Sample 000029 | CA23-0007 ¦ Summary | CA23-0007 ¦ Detailed
Sample 000030 | CA23-0008 ¦ Summary | CA23-0008 ¦ Detailed
Sample 000031 | CA23-0009 ¦ Summary | CA23-0009 ¦ Detailed
Sample 000032 | CA23-0010 ¦ Summary | CA23-0010 ¦ Detailed
Sample 000033 | CA2-0011 ¦ Summary | CA2-0011 ¦ Detailed
Sample 000034 | CA2-0012 ¦ Summary | CA2-0012 ¦ Detailed
Sample 000035 | CA2-0013 ¦ Summary | CA2-0013 ¦ Detailed
Sample 000036 | CA2-0014 ¦ Summary | CA2-0014 ¦ Detailed
Sample 000037 | CA2-0015 ¦ Summary | CA2-0015 ¦ Detailed
Sample 000038 | CA1-0016 ¦ Summary | CA1-0016 ¦ Detailed
Sample 000039 | CA1-0017 ¦ Summary | CA1-0017 ¦ Detailed
Sample 000040 | CA1-0018 ¦ Summary | CA1-0018 ¦ Detailed
Sample 000041 | CA1-0019 ¦ Summary | CA1-0019 ¦ Detailed
Sample 000042 | CA1-0020 ¦ Summary | CA1-0020 ¦ Detailed
Sample 000043 | CAE-0021 ¦ Summary | CAE-0021 ¦ Detailed
Sample 000044 | CAE-0022 ¦ Summary | CAE-0022 ¦ Detailed
Sample 000045 | CAE-0023 ¦ Summary | CAE-0023 ¦ Detailed
Sample 000046 | CAE-0024 ¦ Summary | CAE-0024 ¦ Detailed
Sample 000047 | CAE-0025 ¦ Summary | CAE-0025 ¦ Detailed
Sample 000048 | CA3-0026 ¦ Summary | CA3-0026 ¦ Detailed
Sample 000049 | CA3-0027 ¦ Summary | CA3-0027 ¦ Detailed
Sample 000050 | CA3-0028 ¦ Summary | CA3-0028 ¦ Detailed
Sample 000051 | CA3-0029 ¦ Summary | CA3-0029 ¦ Detailed
Sample 000052 | CA3-0030 ¦ Summary | CA3-0030 ¦ Detailed
Sample 000053 | CA23-0031 ¦ Summary | CA23-0031 ¦ Detailed
Sample 000054 | CA23-0032 ¦ Summary | CA23-0032 ¦ Detailed
Sample 000055 | CA23-0033 ¦ Summary | CA23-0033 ¦ Detailed
Sample 000056 | CA23-0034 ¦ Summary | CA23-0034 ¦ Detailed
Sample 000057 | CA23-0035 ¦ Summary | CA23-0035 ¦ Detailed
Sample 000058 | CA2-0036 ¦ Summary | CA2-0036 ¦ Detailed
Sample 000059 | CA2-0037 ¦ Summary | CA2-0037 ¦ Detailed
Sample 000060 | CA2-0038 ¦ Summary | CA2-0038 ¦ Detailed
Sample 000061 | CA2-0039 ¦ Summary | CA2-0039 ¦ Detailed
Sample 000062 | CA2-0040 ¦ Summary | CA2-0040 ¦ Detailed
Sample 000063 | CA1-0041 ¦ Summary | CA1-0041 ¦ Detailed
Sample 000064 | CA1-0042 ¦ Summary | CA1-0042 ¦ Detailed
Sample 000065 | CA1-0043 ¦ Summary | CA1-0043 ¦ Detailed
Sample 000066 | CA1-0044 ¦ Summary | CA1-0044 ¦ Detailed
Sample 000067 | CA1-0045 ¦ Summary | CA1-0045 ¦ Detailed
Sample 000068 | CAE-0046 ¦ Summary | CAE-0046 ¦ Detailed
Sample 000069 | CAE-0047 ¦ Summary | CAE-0047 ¦ Detailed
Sample 000070 | CAE-0048 ¦ Summary | CAE-0048 ¦ Detailed
Sample 000071 | CAE-0049 ¦ Summary | CAE-0049 ¦ Detailed
Sample 000072 | CAE-0050 ¦ Summary | CAE-0050 ¦ Detailed