## README
Torrefied Adirondack Spruce – Complete Laboratory Procedural Record
Dataset scope | 21 unique specimen records were recoverable from 44 submitted screenshots. Expected sample 000002 was not present.
Source format | Each valid specimen is represented by a summary card and a detailed 'Tonewood parameters characterization – Rev 1.5 – by Giuliano Nicoletti' analyzer screen.
Primary numerical source | The detailed analyzer screen is treated as the primary numerical record. Summary-card values are retained separately for audit comparison.
Signal metadata | The detailed screens identify Signal 1, Mono source selection, total recording length, visualized length, and peak amplitude.
Spectral record | Every detailed screen displays a recorded-signal trace, amplitude spectrum, and impulse-response plot. The screenshots preserve the plotted evidence visually, but do not expose the original numeric waveform, FFT-bin, or impulse-response arrays.
Image archive | Cropped source images are embedded in the Spectral Sheet Archive so the graphs and all visible screen context remain part of the laboratory record.
Capture anomaly | One submitted pair repeats the 000008 summary card but displays the 000007 detailed analyzer screen. The valid 000008 pair appears immediately afterward and is used for the specimen record.
Interpretation rule | Small summary/detail differences are retained rather than silently reconciled. These may represent rounding, separate measurement runs, or transcription/display variation.

## Specimen Master
Primary Detailed Analyzer Measurements
Green values are imported/transcribed directly from detailed analyzer screens. No raw spectral arrays were available.
Sample ID | Analyzer Sample Name | Material / Treatment | Sample Length (mm) | Sample Width (mm) | Sample Thickness (mm) | Sample Mass (g) | Sample Density (kg/m³) | Sample Nodal Lines (mm) | Resonance Frequency (Hz) | Time Constant (ms) | Log Decrement | Q Factor / Sustain | Fitting (%) | Young's Modulus / Stiffness (GPa) | Radiation Coefficient | Total Recording Length (s) | Visualized Length (s) | Peak Amplitude (dBFS)
000001 | ADT-C-01 | Torrefied Adirondack Spruce | 560 | 200 | 4.2 | 220 | 467.7 | 302 | 78 | 766.9 | 0.0167 | 188 | 94.7 | 14.9 | 12.1 | 16.7 | 3.5 | -1.6
000003 | ADT-C-03 | Torrefied Adirondack Spruce | 552 | 200 | 4.5 | 213 | 428.7 | 298 | 86.4 | 781.4 | 0.0148 | 212 | 94.1 | 13.8 | 13.2 | 19.9 | 3.9 | -1.7
000004 | ADT-C-04 | Torrefied Adirondack Spruce | 557 | 200 | 4.6 | 213 | 415.7 | 301 | 81.1 | 695.6 | 0.0177 | 177.2 | 92.9 | 11.7 | 12.8 | 36.3 | 8.2 | -1.6
000005 | ADT-C-05 | Torrefied Adirondack Spruce | 547 | 198 | 4.7 | 215 | 422.4 | 295 | 90.3 | 689.6 | 0.0161 | 195.6 | 93.4 | 13.1 | 13.2 | 21 | 7.5 | -1.5
000006 | ADT-C-06 | Torrefied Adirondack Spruce | 544 | 200 | 4.5 | 210 | 428.9 | 294 | 86.6 | 704.2 | 0.0164 | 191.6 | 95.1 | 13.1 | 12.9 | 36.5 | 6.8 | -1.6
000007 | ADT-C-07 | Torrefied Adirondack Spruce | 544 | 200 | 4.5 | 210 | 428.9 | 294 | 82 | 721.6 | 0.0169 | 186 | 94.3 | 11.8 | 12.2 | 20.4 | 6.4 | -1.5
000008 | ADT-C-08 | Torrefied Adirondack Spruce | 554 | 201 | 4.4 | 208 | 424.5 | 299 | 81.6 | 726 | 0.0169 | 186 | 96.6 | 12.9 | 13 | 22.5 | 3.9 | -1.6
000009 | ADT-C-09 | Torrefied Adirondack Spruce | 546 | 195 | 4.4 | 197 | 420.5 | 295 | 83.1 | 722.7 | 0.0167 | 188.6 | 95.1 | 12.5 | 13 | 26.3 | 4.3 | -1.6
000010 | ADT-C-10 | Torrefied Adirondack Spruce | 546 | 190 | 4.5 | 214 | 458.4 | 295 | 83.7 | 688 | 0.0174 | 180.9 | 94.5 | 13.3 | 11.7 | 19.7 | 5.4 | -1.6
000011 | ADT-W-01 | Torrefied Adirondack Spruce | 554 | 219 | 4.4 | 236 | 442.1 | 299 | 84.7 | 650.1 | 0.0182 | 173 | 92.1 | 14.5 | 13 | 24.9 | 4.2 | -1.8
000012 | ADT-W-02 | Torrefied Adirondack Spruce | 554 | 214 | 4.5 | 228 | 427.4 | 299 | 76.7 | 727.1 | 0.0179 | 175.1 | 95 | 11 | 11.9 | 26.1 | 6.6 | -1.6
000013 | ADT-W-03 | Torrefied Adirondack Spruce | 563 | 221 | 4.4 | 243 | 443.9 | 304 | 78 | 790.4 | 0.0162 | 193.8 | 95.3 | 13.2 | 12.3 | 16 | 4.1 | -1.7
000014 | ADT-W-04 | Torrefied Adirondack Spruce | 557 | 220 | 4.3 | 251 | 476.4 | 301 | 82.3 | 817.7 | 0.0149 | 211.4 | 92.6 | 15.8 | 12.4 | 19.3 | 4.9 | -1.7
000015 | ADT-W-05 | Torrefied Adirondack Spruce | 555 | 221 | 4.4 | 242 | 448.4 | 300 | 80.7 | 805.6 | 0.0154 | 204.1 | 92.4 | 13.5 | 12.2 | 17.3 | 5.8 | -1.5
000016 | ADT-W-06 | Torrefied Adirondack Spruce | 555 | 222 | 4.4 | 216 | 398.4 | 300 | 76.6 | 736.3 | 0.0177 | 177.2 | 96.4 | 10.8 | 13.1 | 26 | 6.1 | -1.5
000017 | ADT-W-07 | Torrefied Adirondack Spruce | 556 | 218 | 4.3 | 239 | 458.6 | 300 | 78.9 | 781.1 | 0.0162 | 193.5 | 93.8 | 13.9 | 12 | 14.3 | 4 | -1.6
000018 | ADT-W-08 | Torrefied Adirondack Spruce | 547 | 216 | 4.4 | 228 | 438.6 | 295 | 83.2 | 635.3 | 0.0189 | 166.1 | 95.8 | 13.2 | 12.5 | 30 | 10.5 | -1.5
000019 | ADT-W-09 | Torrefied Adirondack Spruce | 562 | 210 | 4.4 | 221 | 425.6 | 303 | 74.5 | 728.6 | 0.0184 | 170.5 | 94.9 | 11.5 | 12.2 | 13.4 | 3.5 | -1.6
000020 | ADT-W-10 | Torrefied Adirondack Spruce | 562 | 210 | 4.4 | 221 | 425.6 | 303 | 83.4 | 692.8 | 0.0173 | 181.5 | 94.7 | 14.4 | 13.6 | 13.6 | 4.4 | -1.5
000021 | ADT-W-11 | Torrefied Adirondack Spruce | 556 | 201 | 4.4 | 243 | 494.2 | 300 | 76 | 752.6 | 0.0175 | 179.6 | 94.7 | 13.2 | 10.5 | 22.2 | 5.1 | -1.6
000022 | ADT-W-12 | Torrefied Adirondack Spruce | 557 | 212 | 4.5 | 229 | 431 | 301 | 77.5 | 651.8 | 0.0198 | 158.7 | 95.4 | 11.6 | 12 | 11.5 | 3.1 | -1.6

## Acquisition Procedure
Acquisition, Signal Processing, and Procedural Metadata
Sample ID | Analyzer Sample Name | Software / Method | Signal Channel | Selected Source | Recorded Signal Plot | Amplitude Spectrum Plot | Impulse Response Plot | Total Recording Length (s) | Visualized Length (s) | Peak Amplitude (dBFS) | Fit Quality (%) | Time Constant (ms) | Log Decrement | Q Factor | Raw Audio Available | Numeric Waveform Available | Numeric FFT Bins Available | Numeric Impulse Response Available | Environmental Conditions Visible | Calibration Record Visible | Summary Screenshot | Detailed Screenshot
000001 | ADT-C-01 | Tonewood parameters characterization – Rev 1.5 – Giuliano Nicoletti | Signal 1 | Mono | Present | Present | Present | 16.7 | 3.5 | -1.6 | 94.7 | 766.9 | 0.0167 | 188 | Not included in submission | No – rendered screenshot only | No – rendered screenshot only | No – rendered screenshot only | Not visible | Not visible | Screenshot 2026-08-01 003806.png | Screenshot 2026-08-01 003922.png
000003 | ADT-C-03 | Tonewood parameters characterization – Rev 1.5 – Giuliano Nicoletti | Signal 1 | Mono | Present | Present | Present | 19.9 | 3.9 | -1.7 | 94.1 | 781.4 | 0.0148 | 212 | Not included in submission | No – rendered screenshot only | No – rendered screenshot only | No – rendered screenshot only | Not visible | Not visible | Screenshot 2026-08-01 015407.png | Screenshot 2026-08-01 015616.png
000004 | ADT-C-04 | Tonewood parameters characterization – Rev 1.5 – Giuliano Nicoletti | Signal 1 | Mono | Present | Present | Present | 36.3 | 8.2 | -1.6 | 92.9 | 695.6 | 0.0177 | 177.2 | Not included in submission | No – rendered screenshot only | No – rendered screenshot only | No – rendered screenshot only | Not visible | Not visible | Screenshot 2026-08-01 020642.png | Screenshot 2026-08-01 020818.png
000005 | ADT-C-05 | Tonewood parameters characterization – Rev 1.5 – Giuliano Nicoletti | Signal 1 | Mono | Present | Present | Present | 21 | 7.5 | -1.5 | 93.4 | 689.6 | 0.0161 | 195.6 | Not included in submission | No – rendered screenshot only | No – rendered screenshot only | No – rendered screenshot only | Not visible | Not visible | Screenshot 2026-08-01 022111.png | Screenshot 2026-08-01 022248.png
000006 | ADT-C-06 | Tonewood parameters characterization – Rev 1.5 – Giuliano Nicoletti | Signal 1 | Mono | Present | Present | Present | 36.5 | 6.8 | -1.6 | 95.1 | 704.2 | 0.0164 | 191.6 | Not included in submission | No – rendered screenshot only | No – rendered screenshot only | No – rendered screenshot only | Not visible | Not visible | Screenshot 2026-08-01 022940.png | Screenshot 2026-08-01 023116.png
000007 | ADT-C-07 | Tonewood parameters characterization – Rev 1.5 – Giuliano Nicoletti | Signal 1 | Mono | Present | Present | Present | 20.4 | 6.4 | -1.5 | 94.3 | 721.6 | 0.0169 | 186 | Not included in submission | No – rendered screenshot only | No – rendered screenshot only | No – rendered screenshot only | Not visible | Not visible | Screenshot 2026-08-01 030317.png | Screenshot 2026-08-01 030353.png
000008 | ADT-C-08 | Tonewood parameters characterization – Rev 1.5 – Giuliano Nicoletti | Signal 1 | Mono | Present | Present | Present | 22.5 | 3.9 | -1.6 | 96.6 | 726 | 0.0169 | 186 | Not included in submission | No – rendered screenshot only | No – rendered screenshot only | No – rendered screenshot only | Not visible | Not visible | Screenshot 2026-08-01 031556.png | Screenshot 2026-08-01 031630.png
000009 | ADT-C-09 | Tonewood parameters characterization – Rev 1.5 – Giuliano Nicoletti | Signal 1 | Mono | Present | Present | Present | 26.3 | 4.3 | -1.6 | 95.1 | 722.7 | 0.0167 | 188.6 | Not included in submission | No – rendered screenshot only | No – rendered screenshot only | No – rendered screenshot only | Not visible | Not visible | Screenshot 2026-08-01 032353.png | Screenshot 2026-08-01 032426.png
000010 | ADT-C-10 | Tonewood parameters characterization – Rev 1.5 – Giuliano Nicoletti | Signal 1 | Mono | Present | Present | Present | 19.7 | 5.4 | -1.6 | 94.5 | 688 | 0.0174 | 180.9 | Not included in submission | No – rendered screenshot only | No – rendered screenshot only | No – rendered screenshot only | Not visible | Not visible | Screenshot 2026-08-01 032805.png | Screenshot 2026-08-01 032832.png
000011 | ADT-W-01 | Tonewood parameters characterization – Rev 1.5 – Giuliano Nicoletti | Signal 1 | Mono | Present | Present | Present | 24.9 | 4.2 | -1.8 | 92.1 | 650.1 | 0.0182 | 173 | Not included in submission | No – rendered screenshot only | No – rendered screenshot only | No – rendered screenshot only | Not visible | Not visible | Screenshot 2026-08-01 033047.png | Screenshot 2026-08-01 033133.png
000012 | ADT-W-02 | Tonewood parameters characterization – Rev 1.5 – Giuliano Nicoletti | Signal 1 | Mono | Present | Present | Present | 26.1 | 6.6 | -1.6 | 95 | 727.1 | 0.0179 | 175.1 | Not included in submission | No – rendered screenshot only | No – rendered screenshot only | No – rendered screenshot only | Not visible | Not visible | Screenshot 2026-08-01 033153.png | Screenshot 2026-08-01 033206.png
000013 | ADT-W-03 | Tonewood parameters characterization – Rev 1.5 – Giuliano Nicoletti | Signal 1 | Mono | Present | Present | Present | 16 | 4.1 | -1.7 | 95.3 | 790.4 | 0.0162 | 193.8 | Not included in submission | No – rendered screenshot only | No – rendered screenshot only | No – rendered screenshot only | Not visible | Not visible | Screenshot 2026-08-01 102908.png | Screenshot 2026-08-01 103241.png
000014 | ADT-W-04 | Tonewood parameters characterization – Rev 1.5 – Giuliano Nicoletti | Signal 1 | Mono | Present | Present | Present | 19.3 | 4.9 | -1.7 | 92.6 | 817.7 | 0.0149 | 211.4 | Not included in submission | No – rendered screenshot only | No – rendered screenshot only | No – rendered screenshot only | Not visible | Not visible | Screenshot 2026-08-01 103303.png | Screenshot 2026-08-01 103403.png
000015 | ADT-W-05 | Tonewood parameters characterization – Rev 1.5 – Giuliano Nicoletti | Signal 1 | Mono | Present | Present | Present | 17.3 | 5.8 | -1.5 | 92.4 | 805.6 | 0.0154 | 204.1 | Not included in submission | No – rendered screenshot only | No – rendered screenshot only | No – rendered screenshot only | Not visible | Not visible | Screenshot 2026-08-01 103435.png | Screenshot 2026-08-01 103522.png
000016 | ADT-W-06 | Tonewood parameters characterization – Rev 1.5 – Giuliano Nicoletti | Signal 1 | Mono | Present | Present | Present | 26 | 6.1 | -1.5 | 96.4 | 736.3 | 0.0177 | 177.2 | Not included in submission | No – rendered screenshot only | No – rendered screenshot only | No – rendered screenshot only | Not visible | Not visible | Screenshot 2026-08-01 103545.png | Screenshot 2026-08-01 104716.png
000017 | ADT-W-07 | Tonewood parameters characterization – Rev 1.5 – Giuliano Nicoletti | Signal 1 | Mono | Present | Present | Present | 14.3 | 4 | -1.6 | 93.8 | 781.1 | 0.0162 | 193.5 | Not included in submission | No – rendered screenshot only | No – rendered screenshot only | No – rendered screenshot only | Not visible | Not visible | Screenshot 2026-08-01 104825.png | Screenshot 2026-08-01 104946.png
000018 | ADT-W-08 | Tonewood parameters characterization – Rev 1.5 – Giuliano Nicoletti | Signal 1 | Mono | Present | Present | Present | 30 | 10.5 | -1.5 | 95.8 | 635.3 | 0.0189 | 166.1 | Not included in submission | No – rendered screenshot only | No – rendered screenshot only | No – rendered screenshot only | Not visible | Not visible | Screenshot 2026-08-01 105028.png | Screenshot 2026-08-01 105114.png
000019 | ADT-W-09 | Tonewood parameters characterization – Rev 1.5 – Giuliano Nicoletti | Signal 1 | Mono | Present | Present | Present | 13.4 | 3.5 | -1.6 | 94.9 | 728.6 | 0.0184 | 170.5 | Not included in submission | No – rendered screenshot only | No – rendered screenshot only | No – rendered screenshot only | Not visible | Not visible | Screenshot 2026-08-01 105149.png | Screenshot 2026-08-01 105226.png
000020 | ADT-W-10 | Tonewood parameters characterization – Rev 1.5 – Giuliano Nicoletti | Signal 1 | Mono | Present | Present | Present | 13.6 | 4.4 | -1.5 | 94.7 | 692.8 | 0.0173 | 181.5 | Not included in submission | No – rendered screenshot only | No – rendered screenshot only | No – rendered screenshot only | Not visible | Not visible | Screenshot 2026-08-01 105246.png | Screenshot 2026-08-01 105315.png
000021 | ADT-W-11 | Tonewood parameters characterization – Rev 1.5 – Giuliano Nicoletti | Signal 1 | Mono | Present | Present | Present | 22.2 | 5.1 | -1.6 | 94.7 | 752.6 | 0.0175 | 179.6 | Not included in submission | No – rendered screenshot only | No – rendered screenshot only | No – rendered screenshot only | Not visible | Not visible | Screenshot 2026-08-01 105338.png | Screenshot 2026-08-01 105415.png
000022 | ADT-W-12 | Tonewood parameters characterization – Rev 1.5 – Giuliano Nicoletti | Signal 1 | Mono | Present | Present | Present | 11.5 | 3.1 | -1.6 | 95.4 | 651.8 | 0.0198 | 158.7 | Not included in submission | No – rendered screenshot only | No – rendered screenshot only | No – rendered screenshot only | Not visible | Not visible | Screenshot 2026-08-01 105438.png | Screenshot 2026-08-01 105553.png

## Summary vs Detailed
Audit Comparison: Summary Cards vs Detailed Analyzer
Sample ID | Metric | Summary Card Value | Detailed Analyzer Value | Difference | Assessment
000001 | Density (kg/m³) | 467.7 | 467.7 | 0 | Match / display rounding
000001 | Stiffness (GPa) | 14.9 | 14.9 | 0 | Match / display rounding
000001 | Resonance Frequency (Hz) | 78 | 78 | 0 | Match / display rounding
000001 | Q Factor / Sustain | 188 | 188 | 0 | Match / display rounding
000001 | Radiation Coefficient | 12.1 | 12.1 | 0 | Match / display rounding
000003 | Density (kg/m³) | 428.7 | 428.7 | 0 | Match / display rounding
000003 | Stiffness (GPa) | 13.8 | 13.8 | 0 | Match / display rounding
000003 | Resonance Frequency (Hz) | 86.4 | 86.4 | 0 | Match / display rounding
000003 | Q Factor / Sustain | 212 | 212 | 0 | Match / display rounding
000003 | Radiation Coefficient | 13.2 | 13.2 | 0 | Match / display rounding
000004 | Density (kg/m³) | 415.7 | 415.7 | 0 | Match / display rounding
000004 | Stiffness (GPa) | 11.7 | 11.7 | 0 | Match / display rounding
000004 | Resonance Frequency (Hz) | 81.1 | 81.1 | 0 | Match / display rounding
000004 | Q Factor / Sustain | 177 | 177.2 | -0.2 | Small run/display variation
000004 | Radiation Coefficient | 12.8 | 12.8 | 0 | Match / display rounding
000005 | Density (kg/m³) | 422.4 | 422.4 | 0 | Match / display rounding
000005 | Stiffness (GPa) | 13.1 | 13.1 | 0 | Match / display rounding
000005 | Resonance Frequency (Hz) | 90.3 | 90.3 | 0 | Match / display rounding
000005 | Q Factor / Sustain | 195.6 | 195.6 | 0 | Match / display rounding
000005 | Radiation Coefficient | 13.2 | 13.2 | 0 | Match / display rounding
000006 | Density (kg/m³) | 428.9 | 428.9 | 0 | Match / display rounding
000006 | Stiffness (GPa) | 13.1 | 13.1 | 0 | Match / display rounding
000006 | Resonance Frequency (Hz) | 86.6 | 86.6 | 0 | Match / display rounding
000006 | Q Factor / Sustain | 191.6 | 191.6 | 0 | Match / display rounding
000006 | Radiation Coefficient | 12.9 | 12.9 | 0 | Match / display rounding
000007 | Density (kg/m³) | 428.9 | 428.9 | 0 | Match / display rounding
000007 | Stiffness (GPa) | 11.8 | 11.8 | 0 | Match / display rounding
000007 | Resonance Frequency (Hz) | 82 | 82 | 0 | Match / display rounding
000007 | Q Factor / Sustain | 186 | 186 | 0 | Match / display rounding
000007 | Radiation Coefficient | 12.2 | 12.2 | 0 | Match / display rounding
000008 | Density (kg/m³) | 424.5 | 424.5 | 0 | Match / display rounding
000008 | Stiffness (GPa) | 12.9 | 12.9 | 0 | Match / display rounding
000008 | Resonance Frequency (Hz) | 81.6 | 81.6 | 0 | Match / display rounding
000008 | Q Factor / Sustain | 186 | 186 | 0 | Match / display rounding
000008 | Radiation Coefficient | 13 | 13 | 0 | Match / display rounding
000009 | Density (kg/m³) | 420.5 | 420.5 | 0 | Match / display rounding
000009 | Stiffness (GPa) | 12.5 | 12.5 | 0 | Match / display rounding
000009 | Resonance Frequency (Hz) | 83.1 | 83.1 | 0 | Match / display rounding
000009 | Q Factor / Sustain | 188.6 | 188.6 | 0 | Match / display rounding
000009 | Radiation Coefficient | 13 | 13 | 0 | Match / display rounding
000010 | Density (kg/m³) | 458.4 | 458.4 | 0 | Match / display rounding
000010 | Stiffness (GPa) | 13.3 | 13.3 | 0 | Match / display rounding
000010 | Resonance Frequency (Hz) | 83.7 | 83.7 | 0 | Match / display rounding
000010 | Q Factor / Sustain | 180.9 | 180.9 | 0 | Match / display rounding
000010 | Radiation Coefficient | 11.7 | 11.7 | 0 | Match / display rounding
000011 | Density (kg/m³) | 442.1 | 442.1 | 0 | Match / display rounding
000011 | Stiffness (GPa) | 14.5 | 14.5 | 0 | Match / display rounding
000011 | Resonance Frequency (Hz) | 84.7 | 84.7 | 0 | Match / display rounding
000011 | Q Factor / Sustain | 173 | 173 | 0 | Match / display rounding
000011 | Radiation Coefficient | 13 | 13 | 0 | Match / display rounding
000012 | Density (kg/m³) | 427.4 | 427.4 | 0 | Match / display rounding
000012 | Stiffness (GPa) | 11 | 11 | 0 | Match / display rounding
000012 | Resonance Frequency (Hz) | 76.7 | 76.7 | 0 | Match / display rounding
000012 | Q Factor / Sustain | 175.1 | 175.1 | 0 | Match / display rounding
000012 | Radiation Coefficient | 11.9 | 11.9 | 0 | Match / display rounding
000013 | Density (kg/m³) | 443.9 | 443.9 | 0 | Match / display rounding
000013 | Stiffness (GPa) | 13.2 | 13.2 | 0 | Match / display rounding
000013 | Resonance Frequency (Hz) | 78 | 78 | 0 | Match / display rounding
000013 | Q Factor / Sustain | 193.8 | 193.8 | 0 | Match / display rounding
000013 | Radiation Coefficient | 12.3 | 12.3 | 0 | Match / display rounding
000014 | Density (kg/m³) | 476.4 | 476.4 | 0 | Match / display rounding
000014 | Stiffness (GPa) | 15.8 | 15.8 | 0 | Match / display rounding
000014 | Resonance Frequency (Hz) | 82.3 | 82.3 | 0 | Match / display rounding
000014 | Q Factor / Sustain | 211.4 | 211.4 | 0 | Match / display rounding
000014 | Radiation Coefficient | 12.1 | 12.4 | -0.3 | Small run/display variation
000015 | Density (kg/m³) | 448.4 | 448.4 | 0 | Match / display rounding
000015 | Stiffness (GPa) | 13.5 | 13.5 | 0 | Match / display rounding
000015 | Resonance Frequency (Hz) | 80.7 | 80.7 | 0 | Match / display rounding
000015 | Q Factor / Sustain | 204.1 | 204.1 | 0 | Match / display rounding
000015 | Radiation Coefficient | 12.2 | 12.2 | 0 | Match / display rounding
000016 | Density (kg/m³) | 398.4 | 398.4 | 0 | Match / display rounding
000016 | Stiffness (GPa) | 10.8 | 10.8 | 0 | Match / display rounding
000016 | Resonance Frequency (Hz) | 76.6 | 76.6 | 0 | Match / display rounding
000016 | Q Factor / Sustain | 177.2 | 177.2 | 0 | Match / display rounding
000016 | Radiation Coefficient | 13.1 | 13.1 | 0 | Match / display rounding
000017 | Density (kg/m³) | 458.6 | 458.6 | 0 | Match / display rounding
000017 | Stiffness (GPa) | 13.9 | 13.9 | 0 | Match / display rounding
000017 | Resonance Frequency (Hz) | 78.9 | 78.9 | 0 | Match / display rounding
000017 | Q Factor / Sustain | 193.5 | 193.5 | 0 | Match / display rounding
000017 | Radiation Coefficient | 12 | 12 | 0 | Match / display rounding
000018 | Density (kg/m³) | 438.6 | 438.6 | 0 | Match / display rounding
000018 | Stiffness (GPa) | 13.2 | 13.2 | 0 | Match / display rounding
000018 | Resonance Frequency (Hz) | 83.2 | 83.2 | 0 | Match / display rounding
000018 | Q Factor / Sustain | 166.1 | 166.1 | 0 | Match / display rounding
000018 | Radiation Coefficient | 12.5 | 12.5 | 0 | Match / display rounding
000019 | Density (kg/m³) | 425.6 | 425.6 | 0 | Match / display rounding
000019 | Stiffness (GPa) | 11.5 | 11.5 | 0 | Match / display rounding
000019 | Resonance Frequency (Hz) | 74.5 | 74.5 | 0 | Match / display rounding
000019 | Q Factor / Sustain | 170.5 | 170.5 | 0 | Match / display rounding
000019 | Radiation Coefficient | 12.2 | 12.2 | 0 | Match / display rounding
000020 | Density (kg/m³) | 425.6 | 425.6 | 0 | Match / display rounding
000020 | Stiffness (GPa) | 14.4 | 14.4 | 0 | Match / display rounding
000020 | Resonance Frequency (Hz) | 83.4 | 83.4 | 0 | Match / display rounding
000020 | Q Factor / Sustain | 181.5 | 181.5 | 0 | Match / display rounding
000020 | Radiation Coefficient | 13.6 | 13.6 | 0 | Match / display rounding
000021 | Density (kg/m³) | 494.2 | 494.2 | 0 | Match / display rounding
000021 | Stiffness (GPa) | 13.2 | 13.2 | 0 | Match / display rounding
000021 | Resonance Frequency (Hz) | 76 | 76 | 0 | Match / display rounding
000021 | Q Factor / Sustain | 179.6 | 179.6 | 0 | Match / display rounding
000021 | Radiation Coefficient | 10.5 | 10.5 | 0 | Match / display rounding
000022 | Density (kg/m³) | 431 | 431 | 0 | Match / display rounding
000022 | Stiffness (GPa) | 11.6 | 11.6 | 0 | Match / display rounding
000022 | Resonance Frequency (Hz) | 77.5 | 77.5 | 0 | Match / display rounding
000022 | Q Factor / Sustain | 158.7 | 158.7 | 0 | Match / display rounding
000022 | Radiation Coefficient | 12 | 12 | 0 | Match / display rounding

## Capture Audit
Submission Completeness and Capture Anomalies
Issue ID | Severity | Affected Files / Samples | Finding | Disposition
CAP-001 | High | Expected sample 000002 | No summary card or detailed analyzer screenshot for sample 000002 was present in the submitted ZIP. | Not fabricated; excluded from Specimen Master and listed as missing.
CAP-002 | Medium | 031318.png + 031426.png | Summary card shows 000008, while the following detailed screenshot repeats ADT-C-07 / sample 000007. | Pair marked invalid; correct 000008 pair 031556.png + 031630.png used.
CAP-003 | Medium | Sample 000014 | Summary card radiation coefficient reads 12.1; detailed analyzer reads 12.4. | Both retained in comparison sheet; no silent correction.
CAP-004 | Low | Sample 000012 nodal line | The nodal-line text is visually/OCR ambiguous; 299 mm is consistent with the displayed geometry and expected ~54% nodal location. | Recorded as 299 mm and flagged here.

## Batch Statistics
Torrefied Adirondack Batch Statistics – Detailed Analyzer Values
Metric | Minimum | Average | Maximum | Std. Deviation
Sample Density (kg/m³)
Resonance Frequency (Hz)
Q Factor / Sustain
Young's Modulus / Stiffness (GPa)
Radiation Coefficient
Fitting (%)
Recovered unique specimens | 21
Expected sequence | 000001–000022
Missing specimen | 000002

## Spectral Sheet Archive
Embedded Source Archive – Summary Cards and Detailed Spectral Analysis Screens
These embedded images preserve the rendered signal, spectrum, and impulse-response evidence. They are not substitutes for raw numeric arrays.
Sample 000001 | ADT-C-01 ¦ Summary card | ADT-C-01 ¦ Detailed spectral analysis
Sample 000003 | ADT-C-03 ¦ Summary card | ADT-C-03 ¦ Detailed spectral analysis
Sample 000004 | ADT-C-04 ¦ Summary card | ADT-C-04 ¦ Detailed spectral analysis
Sample 000005 | ADT-C-05 ¦ Summary card | ADT-C-05 ¦ Detailed spectral analysis
Sample 000006 | ADT-C-06 ¦ Summary card | ADT-C-06 ¦ Detailed spectral analysis
Sample 000007 | ADT-C-07 ¦ Summary card | ADT-C-07 ¦ Detailed spectral analysis
Sample 000008 | ADT-C-08 ¦ Summary card | ADT-C-08 ¦ Detailed spectral analysis
Sample 000009 | ADT-C-09 ¦ Summary card | ADT-C-09 ¦ Detailed spectral analysis
Sample 000010 | ADT-C-10 ¦ Summary card | ADT-C-10 ¦ Detailed spectral analysis
Sample 000011 | ADT-W-01 ¦ Summary card | ADT-W-01 ¦ Detailed spectral analysis
Sample 000012 | ADT-W-02 ¦ Summary card | ADT-W-02 ¦ Detailed spectral analysis
Sample 000013 | ADT-W-03 ¦ Summary card | ADT-W-03 ¦ Detailed spectral analysis
Sample 000014 | ADT-W-04 ¦ Summary card | ADT-W-04 ¦ Detailed spectral analysis
Sample 000015 | ADT-W-05 ¦ Summary card | ADT-W-05 ¦ Detailed spectral analysis
Sample 000016 | ADT-W-06 ¦ Summary card | ADT-W-06 ¦ Detailed spectral analysis
Sample 000017 | ADT-W-07 ¦ Summary card | ADT-W-07 ¦ Detailed spectral analysis
Sample 000018 | ADT-W-08 ¦ Summary card | ADT-W-08 ¦ Detailed spectral analysis
Sample 000019 | ADT-W-09 ¦ Summary card | ADT-W-09 ¦ Detailed spectral analysis
Sample 000020 | ADT-W-10 ¦ Summary card | ADT-W-10 ¦ Detailed spectral analysis
Sample 000021 | ADT-W-11 ¦ Summary card | ADT-W-11 ¦ Detailed spectral analysis
Sample 000022 | ADT-W-12 ¦ Summary card | ADT-W-12 ¦ Detailed spectral analysis
Invalid duplicate pair | 031318 summary = 000008 | 031426 detail = repeated ADT-C-07 / 000007