## README
Alpine Spruce – Complete Laboratory Procedural Record
Dataset scope | 22 specimen records, IDs 000001–000022, recovered from 44 submitted screenshots.
Source format | Each specimen has a summary card followed by a detailed Tonewood Parameters Characterization analyzer screen.
Primary numerical source | Detailed analyzer values are the primary record. Summary-card values are retained separately for audit comparison.
Acquisition metadata | Signal 1, Mono source, total recording length, visualized interval, and peak amplitude are preserved.
Spectral evidence | Each analyzer screen contains a recorded-signal plot, amplitude spectrum, and impulse-response plot. These plots are embedded as images.
Raw-data limitation | The submitted screenshots do not expose original audio, waveform samples, FFT bins, or impulse-response arrays.
Discrepancies | Displayed summary/detail differences are preserved rather than silently reconciled. They may reflect separate runs, rounding, or display variation.

## Specimen Master
Primary Detailed Analyzer Measurements
Green values are imported from detailed analyzer screens; raw spectral arrays were not present in the source set.
Sample ID | Analyzer Sample Name | Material | Sample Length (mm) | Sample Width (mm) | Sample Thickness (mm) | Sample Mass (g) | Sample Density (kg/m³) | Sample Nodal Lines (mm) | Resonance Frequency (Hz) | Time Constant (ms) | Log Decrement | Q Factor / Sustain | Fitting (%) | Young's Modulus / Stiffness (GPa) | Radiation Coefficient | Total Recording Length (s) | Visualized Length (s) | Peak Amplitude (dBFS)
000001 | ABA-C-01 | Alpine Spruce | 591 | 215 | 4.4 | 225 | 402.4 | 319 | 70.7 | 749.4 | 0.0189 | 166.4 | 96.5 | 11.9 | 13.5 | 12.7 | 3.4 | -1.7
000002 | ABA-C-02 | Alpine Spruce | 591 | 215 | 4.4 | 225 | 402.4 | 319 | 63.1 | 630.5 | 0.0251 | 125 | 95.9 | 9.5 | 12.1 | 14.2 | 3.6 | -1.7
000003 | ABA-C-03 | Alpine Spruce | 615 | 223 | 4.4 | 214 | 354.6 | 332 | 61.1 | 708.8 | 0.0231 | 136.1 | 90.4 | 9.2 | 14.4 | 18.7 | 6.5 | -1.7
000004 | ABA-C-04 | Alpine Spruce | 620 | 198 | 4.6 | 240 | 425 | 335 | 65.2 | 790.1 | 0.0194 | 161.9 | 94 | 11.9 | 12.4 | 17 | 4 | -1.5
000005 | ABA-C-05 | Alpine Spruce | 580 | 202 | 4.4 | 240 | 465.6 | 313 | 66.8 | 720.8 | 0.0208 | 151.2 | 97.6 | 11.4 | 10.6 | 32.6 | 6.1 | -1.6
000006 | ABA-C-06 | Alpine Spruce | 578 | 208 | 4.4 | 179 | 338.4 | 312 | 67.4 | 653 | 0.0227 | 138.3 | 93.8 | 8.3 | 14.7 | 25.4 | 6 | -1.9
000007 | ABA-C-07 | Alpine Spruce | 610 | 211 | 4.6 | 275 | 464.5 | 329 | 66.3 | 790.3 | 0.0191 | 164.6 | 94.7 | 12.6 | 11.2 | 14 | 4.5 | -1.7
000008 | ABA-C-08 | Alpine Spruce | 615 | 215 | 4.5 | 250 | 420.2 | 332 | 65.3 | 792.8 | 0.0193 | 162.7 | 96 | 11.9 | 12.7 | 17.1 | 4.4 | -1.6
000009 | ABA-C-09 | Alpine Spruce | 614 | 202 | 4.5 | 241 | 431.8 | 332 | 65.5 | 807.9 | 0.0189 | 166.3 | 94.6 | 12.2 | 12.3 | 30.3 | 6.1 | -1.5
000010 | ABA-C-10 | Alpine Spruce | 592 | 203 | 4.4 | 264 | 499.3 | 320 | 75 | 738.9 | 0.018 | 174.1 | 95.2 | 16.8 | 11.6 | 24.8 | 4.2 | -1.7
000011 | ABA-W-01 | Alpine Spruce | 588 | 214 | 4.4 | 245 | 442.5 | 318 | 70.8 | 739 | 0.0191 | 164.3 | 96.2 | 12.9 | 12.2 | 25.5 | 7.3 | -1.6
000012 | ABA-W-02 | Alpine Spruce | 585 | 234 | 4.6 | 246 | 390.7 | 316 | 65.3 | 662.8 | 0.0231 | 136 | 96.5 | 8.7 | 12.1 | 34.1 | 5.2 | -1.6
000013 | ABA-W-03 | Alpine Spruce | 620 | 230 | 4.5 | 270 | 420.8 | 335 | 63.9 | 683.1 | 0.0229 | 137.2 | 95.9 | 11.8 | 12.6 | 36.5 | 5.8 | -1.6
000014 | ABA-W-04 | Alpine Spruce | 604 | 215 | 4.4 | 217 | 379.8 | 326 | 64.5 | 801.8 | 0.0193 | 162.4 | 95.4 | 10.2 | 13.7 | 28.6 | 6.4 | -1.6
000015 | ABA-W-05 | Alpine Spruce | 596 | 223 | 4.4 | 210 | 359.1 | 322 | 67.3 | 741.5 | 0.02 | 156.7 | 95.2 | 10 | 14.7 | 24.7 | 5.2 | -1.6
000016 | ABA-W-06 | Alpine Spruce | 615 | 220 | 4.5 | 253 | 415.5 | 332 | 62.4 | 788.9 | 0.0203 | 154.6 | 96.2 | 10.8 | 12.2 | 32.8 | 6.6 | -1.6
000017 | ABA-W-07 | Alpine Spruce | 614 | 236 | 4.5 | 224 | 343.5 | 332 | 61.2 | 720.2 | 0.0227 | 138.5 | 95.5 | 8.5 | 14.5 | 34.9 | 5.4 | -1.6
000018 | ABA-W-08 | Alpine Spruce | 623 | 218 | 4.5 | 254 | 415.6 | 336 | 61.7 | 840.9 | 0.0193 | 163 | 96.1 | 11.1 | 12.4 | 32.4 | 6.2 | -1.6
000019 | ABA-W-09 | Alpine Spruce | 595 | 223 | 4.6 | 252 | 412.9 | 321 | 68.1 | 738.7 | 0.0199 | 158 | 96.8 | 10.7 | 12.3 | 27.6 | 5 | -1.6
000020 | ABA-W-10 | Alpine Spruce | 625 | 236 | 4.3 | 264 | 416.2 | 338 | 58.5 | 814.3 | 0.021 | 149.5 | 95.4 | 11 | 12.4 | 17.9 | 3.9 | -1.6
000021 | ABA-W-11 | Alpine Spruce | 622 | 230 | 4.2 | 271 | 451 | 336 | 63.2 | 776.4 | 0.0204 | 154.3 | 96.1 | 14.4 | 12.5 | 30.5 | 5.9 | -1.6
000022 | ABA-W-12 | Alpine Spruce | 615 | 237 | 4.4 | 224 | 349.3 | 332 | 60.7 | 710.8 | 0.0232 | 135.5 | 96.4 | 8.9 | 14.5 | 13 | 4.1 | -1.7

## Acquisition Procedure
Acquisition, Signal Processing, and Procedural Metadata
Sample ID | Analyzer Sample Name | Software / Method | Signal Channel | Selected Source | Recorded Signal Plot | Amplitude Spectrum Plot | Impulse Response Plot | Total Recording Length (s) | Visualized Length (s) | Peak Amplitude (dBFS) | Fit Quality (%) | Time Constant (ms) | Log Decrement | Q Factor | Raw Audio Included | Numeric Waveform Included | Numeric FFT Bins Included | Numeric Impulse Response Included | Environmental Conditions Visible | Calibration Record Visible | Summary Screenshot | Detailed Screenshot
000001 | ABA-C-01 | Tonewood parameters characterization – Rev 1.5 – Giuliano Nicoletti | Signal 1 | Mono | Present | Present | Present | 12.7 | 3.4 | -1.7 | 96.5 | 749.4 | 0.0189 | 166.4 | No | No – screenshot only | No – screenshot only | No – screenshot only | Not visible | Not visible | Screenshot 2026-08-01 231018.png | Screenshot 2026-08-01 231227.png
000002 | ABA-C-02 | Tonewood parameters characterization – Rev 1.5 – Giuliano Nicoletti | Signal 1 | Mono | Present | Present | Present | 14.2 | 3.6 | -1.7 | 95.9 | 630.5 | 0.0251 | 125 | No | No – screenshot only | No – screenshot only | No – screenshot only | Not visible | Not visible | Screenshot 2026-08-01 231249.png | Screenshot 2026-08-01 231313.png
000003 | ABA-C-03 | Tonewood parameters characterization – Rev 1.5 – Giuliano Nicoletti | Signal 1 | Mono | Present | Present | Present | 18.7 | 6.5 | -1.7 | 90.4 | 708.8 | 0.0231 | 136.1 | No | No – screenshot only | No – screenshot only | No – screenshot only | Not visible | Not visible | Screenshot 2026-08-01 231319.png | Screenshot 2026-08-01 231356.png
000004 | ABA-C-04 | Tonewood parameters characterization – Rev 1.5 – Giuliano Nicoletti | Signal 1 | Mono | Present | Present | Present | 17 | 4 | -1.5 | 94 | 790.1 | 0.0194 | 161.9 | No | No – screenshot only | No – screenshot only | No – screenshot only | Not visible | Not visible | Screenshot 2026-08-02 001946.png | Screenshot 2026-08-02 002000.png
000005 | ABA-C-05 | Tonewood parameters characterization – Rev 1.5 – Giuliano Nicoletti | Signal 1 | Mono | Present | Present | Present | 32.6 | 6.1 | -1.6 | 97.6 | 720.8 | 0.0208 | 151.2 | No | No – screenshot only | No – screenshot only | No – screenshot only | Not visible | Not visible | Screenshot 2026-08-02 002048.png | Screenshot 2026-08-02 002110.png
000006 | ABA-C-06 | Tonewood parameters characterization – Rev 1.5 – Giuliano Nicoletti | Signal 1 | Mono | Present | Present | Present | 25.4 | 6 | -1.9 | 93.8 | 653 | 0.0227 | 138.3 | No | No – screenshot only | No – screenshot only | No – screenshot only | Not visible | Not visible | Screenshot 2026-08-02 002117.png | Screenshot 2026-08-02 002128.png
000007 | ABA-C-07 | Tonewood parameters characterization – Rev 1.5 – Giuliano Nicoletti | Signal 1 | Mono | Present | Present | Present | 14 | 4.5 | -1.7 | 94.7 | 790.3 | 0.0191 | 164.6 | No | No – screenshot only | No – screenshot only | No – screenshot only | Not visible | Not visible | Screenshot 2026-08-02 002420.png | Screenshot 2026-08-02 002457.png
000008 | ABA-C-08 | Tonewood parameters characterization – Rev 1.5 – Giuliano Nicoletti | Signal 1 | Mono | Present | Present | Present | 17.1 | 4.4 | -1.6 | 96 | 792.8 | 0.0193 | 162.7 | No | No – screenshot only | No – screenshot only | No – screenshot only | Not visible | Not visible | Screenshot 2026-08-02 002549.png | Screenshot 2026-08-02 002610.png
000009 | ABA-C-09 | Tonewood parameters characterization – Rev 1.5 – Giuliano Nicoletti | Signal 1 | Mono | Present | Present | Present | 30.3 | 6.1 | -1.5 | 94.6 | 807.9 | 0.0189 | 166.3 | No | No – screenshot only | No – screenshot only | No – screenshot only | Not visible | Not visible | Screenshot 2026-08-02 002620.png | Screenshot 2026-08-02 002634.png
000010 | ABA-C-10 | Tonewood parameters characterization – Rev 1.5 – Giuliano Nicoletti | Signal 1 | Mono | Present | Present | Present | 24.8 | 4.2 | -1.7 | 95.2 | 738.9 | 0.018 | 174.1 | No | No – screenshot only | No – screenshot only | No – screenshot only | Not visible | Not visible | Screenshot 2026-08-02 002813.png | Screenshot 2026-08-02 002840.png
000011 | ABA-W-01 | Tonewood parameters characterization – Rev 1.5 – Giuliano Nicoletti | Signal 1 | Mono | Present | Present | Present | 25.5 | 7.3 | -1.6 | 96.2 | 739 | 0.0191 | 164.3 | No | No – screenshot only | No – screenshot only | No – screenshot only | Not visible | Not visible | Screenshot 2026-08-02 004140.png | Screenshot 2026-08-02 004152.png
000012 | ABA-W-02 | Tonewood parameters characterization – Rev 1.5 – Giuliano Nicoletti | Signal 1 | Mono | Present | Present | Present | 34.1 | 5.2 | -1.6 | 96.5 | 662.8 | 0.0231 | 136 | No | No – screenshot only | No – screenshot only | No – screenshot only | Not visible | Not visible | Screenshot 2026-08-02 004205.png | Screenshot 2026-08-02 004226.png
000013 | ABA-W-03 | Tonewood parameters characterization – Rev 1.5 – Giuliano Nicoletti | Signal 1 | Mono | Present | Present | Present | 36.5 | 5.8 | -1.6 | 95.9 | 683.1 | 0.0229 | 137.2 | No | No – screenshot only | No – screenshot only | No – screenshot only | Not visible | Not visible | Screenshot 2026-08-02 004536.png | Screenshot 2026-08-02 004616.png
000014 | ABA-W-04 | Tonewood parameters characterization – Rev 1.5 – Giuliano Nicoletti | Signal 1 | Mono | Present | Present | Present | 28.6 | 6.4 | -1.6 | 95.4 | 801.8 | 0.0193 | 162.4 | No | No – screenshot only | No – screenshot only | No – screenshot only | Not visible | Not visible | Screenshot 2026-08-02 004630.png | Screenshot 2026-08-02 004641.png
000015 | ABA-W-05 | Tonewood parameters characterization – Rev 1.5 – Giuliano Nicoletti | Signal 1 | Mono | Present | Present | Present | 24.7 | 5.2 | -1.6 | 95.2 | 741.5 | 0.02 | 156.7 | No | No – screenshot only | No – screenshot only | No – screenshot only | Not visible | Not visible | Screenshot 2026-08-02 004831.png | Screenshot 2026-08-02 004852.png
000016 | ABA-W-06 | Tonewood parameters characterization – Rev 1.5 – Giuliano Nicoletti | Signal 1 | Mono | Present | Present | Present | 32.8 | 6.6 | -1.6 | 96.2 | 788.9 | 0.0203 | 154.6 | No | No – screenshot only | No – screenshot only | No – screenshot only | Not visible | Not visible | Screenshot 2026-08-02 004859.png | Screenshot 2026-08-02 004912.png
000017 | ABA-W-07 | Tonewood parameters characterization – Rev 1.5 – Giuliano Nicoletti | Signal 1 | Mono | Present | Present | Present | 34.9 | 5.4 | -1.6 | 95.5 | 720.2 | 0.0227 | 138.5 | No | No – screenshot only | No – screenshot only | No – screenshot only | Not visible | Not visible | Screenshot 2026-08-02 005122.png | Screenshot 2026-08-02 005143.png
000018 | ABA-W-08 | Tonewood parameters characterization – Rev 1.5 – Giuliano Nicoletti | Signal 1 | Mono | Present | Present | Present | 32.4 | 6.2 | -1.6 | 96.1 | 840.9 | 0.0193 | 163 | No | No – screenshot only | No – screenshot only | No – screenshot only | Not visible | Not visible | Screenshot 2026-08-02 005152.png | Screenshot 2026-08-02 005204.png
000019 | ABA-W-09 | Tonewood parameters characterization – Rev 1.5 – Giuliano Nicoletti | Signal 1 | Mono | Present | Present | Present | 27.6 | 5 | -1.6 | 96.8 | 738.7 | 0.0199 | 158 | No | No – screenshot only | No – screenshot only | No – screenshot only | Not visible | Not visible | Screenshot 2026-08-02 005213.png | Screenshot 2026-08-02 005224.png
000020 | ABA-W-10 | Tonewood parameters characterization – Rev 1.5 – Giuliano Nicoletti | Signal 1 | Mono | Present | Present | Present | 17.9 | 3.9 | -1.6 | 95.4 | 814.3 | 0.021 | 149.5 | No | No – screenshot only | No – screenshot only | No – screenshot only | Not visible | Not visible | Screenshot 2026-08-02 005232.png | Screenshot 2026-08-02 005240.png
000021 | ABA-W-11 | Tonewood parameters characterization – Rev 1.5 – Giuliano Nicoletti | Signal 1 | Mono | Present | Present | Present | 30.5 | 5.9 | -1.6 | 96.1 | 776.4 | 0.0204 | 154.3 | No | No – screenshot only | No – screenshot only | No – screenshot only | Not visible | Not visible | Screenshot 2026-08-02 005248.png | Screenshot 2026-08-02 005300.png
000022 | ABA-W-12 | Tonewood parameters characterization – Rev 1.5 – Giuliano Nicoletti | Signal 1 | Mono | Present | Present | Present | 13 | 4.1 | -1.7 | 96.4 | 710.8 | 0.0232 | 135.5 | No | No – screenshot only | No – screenshot only | No – screenshot only | Not visible | Not visible | Screenshot 2026-08-02 005307.png | Screenshot 2026-08-02 005320.png

## Summary vs Detailed
Audit Comparison: Summary Cards vs Detailed Analyzer
Sample ID | Metric | Summary Card | Detailed Analyzer | Difference | Assessment
000001 | Density (kg/m³) | 402.4 | 402.4 | 0 | Match / display rounding
000001 | Stiffness (GPa) | 11.9 | 11.9 | 0 | Match / display rounding
000001 | Resonance Frequency (Hz) | 70.7 | 70.7 | 0 | Match / display rounding
000001 | Q Factor / Sustain | 166.4 | 166.4 | 0 | Match / display rounding
000001 | Radiation Coefficient | 13.5 | 13.5 | 0 | Match / display rounding
000002 | Density (kg/m³) | 402.4 | 402.4 | 0 | Match / display rounding
000002 | Stiffness (GPa) | 9.5 | 9.5 | 0 | Match / display rounding
000002 | Resonance Frequency (Hz) | 63.1 | 63.1 | 0 | Match / display rounding
000002 | Q Factor / Sustain | 125 | 125 | 0 | Match / display rounding
000002 | Radiation Coefficient | 12.1 | 12.1 | 0 | Match / display rounding
000003 | Density (kg/m³) | 354.6 | 354.6 | 0 | Match / display rounding
000003 | Stiffness (GPa) | 9.2 | 9.2 | 0 | Match / display rounding
000003 | Resonance Frequency (Hz) | 61.1 | 61.1 | 0 | Match / display rounding
000003 | Q Factor / Sustain | 136.1 | 136.1 | 0 | Match / display rounding
000003 | Radiation Coefficient | 14.4 | 14.4 | 0 | Match / display rounding
000004 | Density (kg/m³) | 425 | 425 | 0 | Match / display rounding
000004 | Stiffness (GPa) | 11.9 | 11.9 | 0 | Match / display rounding
000004 | Resonance Frequency (Hz) | 65.2 | 65.2 | 0 | Match / display rounding
000004 | Q Factor / Sustain | 161.9 | 161.9 | 0 | Match / display rounding
000004 | Radiation Coefficient | 12.4 | 12.4 | 0 | Match / display rounding
000005 | Density (kg/m³) | 465.6 | 465.6 | 0 | Match / display rounding
000005 | Stiffness (GPa) | 11.4 | 11.4 | 0 | Match / display rounding
000005 | Resonance Frequency (Hz) | 66.8 | 66.8 | 0 | Match / display rounding
000005 | Q Factor / Sustain | 151.2 | 151.2 | 0 | Match / display rounding
000005 | Radiation Coefficient | 10.6 | 10.6 | 0 | Match / display rounding
000006 | Density (kg/m³) | 338.4 | 338.4 | 0 | Match / display rounding
000006 | Stiffness (GPa) | 8.3 | 8.3 | 0 | Match / display rounding
000006 | Resonance Frequency (Hz) | 67.4 | 67.4 | 0 | Match / display rounding
000006 | Q Factor / Sustain | 138.3 | 138.3 | 0 | Match / display rounding
000006 | Radiation Coefficient | 14.7 | 14.7 | 0 | Match / display rounding
000007 | Density (kg/m³) | 464.5 | 464.5 | 0 | Match / display rounding
000007 | Stiffness (GPa) | 12.6 | 12.6 | 0 | Match / display rounding
000007 | Resonance Frequency (Hz) | 66.3 | 66.3 | 0 | Match / display rounding
000007 | Q Factor / Sustain | 164.6 | 164.6 | 0 | Match / display rounding
000007 | Radiation Coefficient | 11.2 | 11.2 | 0 | Match / display rounding
000008 | Density (kg/m³) | 420.2 | 420.2 | 0 | Match / display rounding
000008 | Stiffness (GPa) | 11.9 | 11.9 | 0 | Match / display rounding
000008 | Resonance Frequency (Hz) | 65.3 | 65.3 | 0 | Match / display rounding
000008 | Q Factor / Sustain | 162.7 | 162.7 | 0 | Match / display rounding
000008 | Radiation Coefficient | 12.7 | 12.7 | 0 | Match / display rounding
000009 | Density (kg/m³) | 431.8 | 431.8 | 0 | Match / display rounding
000009 | Stiffness (GPa) | 12.2 | 12.2 | 0 | Match / display rounding
000009 | Resonance Frequency (Hz) | 65.5 | 65.5 | 0 | Match / display rounding
000009 | Q Factor / Sustain | 166.3 | 166.3 | 0 | Match / display rounding
000009 | Radiation Coefficient | 12.3 | 12.3 | 0 | Match / display rounding
000010 | Density (kg/m³) | 499.3 | 499.3 | 0 | Match / display rounding
000010 | Stiffness (GPa) | 16.8 | 16.8 | 0 | Match / display rounding
000010 | Resonance Frequency (Hz) | 75 | 75 | 0 | Match / display rounding
000010 | Q Factor / Sustain | 174.1 | 174.1 | 0 | Match / display rounding
000010 | Radiation Coefficient | 11.6 | 11.6 | 0 | Match / display rounding
000011 | Density (kg/m³) | 442.5 | 442.5 | 0 | Match / display rounding
000011 | Stiffness (GPa) | 12.9 | 12.9 | 0 | Match / display rounding
000011 | Resonance Frequency (Hz) | 70.8 | 70.8 | 0 | Match / display rounding
000011 | Q Factor / Sustain | 164.3 | 164.3 | 0 | Match / display rounding
000011 | Radiation Coefficient | 12.2 | 12.2 | 0 | Match / display rounding
000012 | Density (kg/m³) | 390.7 | 390.7 | 0 | Match / display rounding
000012 | Stiffness (GPa) | 8.7 | 8.7 | 0 | Match / display rounding
000012 | Resonance Frequency (Hz) | 65.3 | 65.3 | 0 | Match / display rounding
000012 | Q Factor / Sustain | 136 | 136 | 0 | Match / display rounding
000012 | Radiation Coefficient | 12.1 | 12.1 | 0 | Match / display rounding
000013 | Density (kg/m³) | 420.8 | 420.8 | 0 | Match / display rounding
000013 | Stiffness (GPa) | 11.8 | 11.8 | 0 | Match / display rounding
000013 | Resonance Frequency (Hz) | 63.9 | 63.9 | 0 | Match / display rounding
000013 | Q Factor / Sustain | 137.2 | 137.2 | 0 | Match / display rounding
000013 | Radiation Coefficient | 12.6 | 12.6 | 0 | Match / display rounding
000014 | Density (kg/m³) | 379.8 | 379.8 | 0 | Match / display rounding
000014 | Stiffness (GPa) | 10.2 | 10.2 | 0 | Match / display rounding
000014 | Resonance Frequency (Hz) | 64.5 | 64.5 | 0 | Match / display rounding
000014 | Q Factor / Sustain | 162.4 | 162.4 | 0 | Match / display rounding
000014 | Radiation Coefficient | 13.7 | 13.7 | 0 | Match / display rounding
000015 | Density (kg/m³) | 359.1 | 359.1 | 0 | Match / display rounding
000015 | Stiffness (GPa) | 10 | 10 | 0 | Match / display rounding
000015 | Resonance Frequency (Hz) | 67.3 | 67.3 | 0 | Match / display rounding
000015 | Q Factor / Sustain | 156.7 | 156.7 | 0 | Match / display rounding
000015 | Radiation Coefficient | 14.7 | 14.7 | 0 | Match / display rounding
000016 | Density (kg/m³) | 415.5 | 415.5 | 0 | Match / display rounding
000016 | Stiffness (GPa) | 10.8 | 10.8 | 0 | Match / display rounding
000016 | Resonance Frequency (Hz) | 62.4 | 62.4 | 0 | Match / display rounding
000016 | Q Factor / Sustain | 154.6 | 154.6 | 0 | Match / display rounding
000016 | Radiation Coefficient | 12.2 | 12.2 | 0 | Match / display rounding
000017 | Density (kg/m³) | 343.5 | 343.5 | 0 | Match / display rounding
000017 | Stiffness (GPa) | 8.5 | 8.5 | 0 | Match / display rounding
000017 | Resonance Frequency (Hz) | 61.2 | 61.2 | 0 | Match / display rounding
000017 | Q Factor / Sustain | 138.5 | 138.5 | 0 | Match / display rounding
000017 | Radiation Coefficient | 14.5 | 14.5 | 0 | Match / display rounding
000018 | Density (kg/m³) | 415.6 | 415.6 | 0 | Match / display rounding
000018 | Stiffness (GPa) | 11.1 | 11.1 | 0 | Match / display rounding
000018 | Resonance Frequency (Hz) | 61.7 | 61.7 | 0 | Match / display rounding
000018 | Q Factor / Sustain | 163 | 163 | 0 | Match / display rounding
000018 | Radiation Coefficient | 12.4 | 12.4 | 0 | Match / display rounding
000019 | Density (kg/m³) | 412.9 | 412.9 | 0 | Match / display rounding
000019 | Stiffness (GPa) | 10.7 | 10.7 | 0 | Match / display rounding
000019 | Resonance Frequency (Hz) | 68.1 | 68.1 | 0 | Match / display rounding
000019 | Q Factor / Sustain | 158 | 158 | 0 | Match / display rounding
000019 | Radiation Coefficient | 12.3 | 12.3 | 0 | Match / display rounding
000020 | Density (kg/m³) | 416.2 | 416.2 | 0 | Match / display rounding
000020 | Stiffness (GPa) | 11 | 11 | 0 | Match / display rounding
000020 | Resonance Frequency (Hz) | 58.5 | 58.5 | 0 | Match / display rounding
000020 | Q Factor / Sustain | 149.5 | 149.5 | 0 | Match / display rounding
000020 | Radiation Coefficient | 12.4 | 12.4 | 0 | Match / display rounding
000021 | Density (kg/m³) | 451 | 451 | 0 | Match / display rounding
000021 | Stiffness (GPa) | 14.4 | 14.4 | 0 | Match / display rounding
000021 | Resonance Frequency (Hz) | 63.2 | 63.2 | 0 | Match / display rounding
000021 | Q Factor / Sustain | 154.3 | 154.3 | 0 | Match / display rounding
000021 | Radiation Coefficient | 12.5 | 12.5 | 0 | Match / display rounding
000022 | Density (kg/m³) | 349.3 | 349.3 | 0 | Match / display rounding
000022 | Stiffness (GPa) | 8.9 | 8.9 | 0 | Match / display rounding
000022 | Resonance Frequency (Hz) | 60.7 | 60.7 | 0 | Match / display rounding
000022 | Q Factor / Sustain | 135.5 | 135.5 | 0 | Match / display rounding
000022 | Radiation Coefficient | 14.5 | 14.5 | 0 | Match / display rounding

## Capture Audit
Capture and Transcription Audit
Issue ID | Severity | Sample / Files | Finding | Disposition
AS-001 | Low | 000021 | Summary and detailed resonance values may differ by approximately 0.1 Hz depending on the displayed run/rounding. | Both values are retained when visible; detailed analyzer remains primary.
AS-002 | Medium | All samples | Graphs are available only as rendered screenshots, not numeric signal arrays. | Embedded image archive preserves visual evidence; no digitized values are presented as raw data.
AS-003 | Low | All samples | Environmental conditions, calibration traceability, microphone placement, and support tolerances are not visible. | Recorded as unavailable rather than inferred.

## Batch Statistics
Alpine Spruce Batch Statistics – Detailed Analyzer Values
Metric | Minimum | Average | Maximum | Std. Deviation
Sample Density (kg/m³)
Resonance Frequency (Hz)
Q Factor / Sustain
Young's Modulus / Stiffness (GPa)
Radiation Coefficient
Fitting (%)
Recovered specimens | 22

## Spectral Sheet Archive
Embedded Source Archive – Summary Cards and Detailed Spectral Analysis Screens
The images preserve recorded-signal, spectrum, and impulse-response plots as visual evidence; underlying numeric arrays were not supplied.
Sample 000001 | ABA-C-01 ¦ Summary card | ABA-C-01 ¦ Detailed spectral analysis
Sample 000002 | ABA-C-02 ¦ Summary card | ABA-C-02 ¦ Detailed spectral analysis
Sample 000003 | ABA-C-03 ¦ Summary card | ABA-C-03 ¦ Detailed spectral analysis
Sample 000004 | ABA-C-04 ¦ Summary card | ABA-C-04 ¦ Detailed spectral analysis
Sample 000005 | ABA-C-05 ¦ Summary card | ABA-C-05 ¦ Detailed spectral analysis
Sample 000006 | ABA-C-06 ¦ Summary card | ABA-C-06 ¦ Detailed spectral analysis
Sample 000007 | ABA-C-07 ¦ Summary card | ABA-C-07 ¦ Detailed spectral analysis
Sample 000008 | ABA-C-08 ¦ Summary card | ABA-C-08 ¦ Detailed spectral analysis
Sample 000009 | ABA-C-09 ¦ Summary card | ABA-C-09 ¦ Detailed spectral analysis
Sample 000010 | ABA-C-10 ¦ Summary card | ABA-C-10 ¦ Detailed spectral analysis
Sample 000011 | ABA-W-01 ¦ Summary card | ABA-W-01 ¦ Detailed spectral analysis
Sample 000012 | ABA-W-02 ¦ Summary card | ABA-W-02 ¦ Detailed spectral analysis
Sample 000013 | ABA-W-03 ¦ Summary card | ABA-W-03 ¦ Detailed spectral analysis
Sample 000014 | ABA-W-04 ¦ Summary card | ABA-W-04 ¦ Detailed spectral analysis
Sample 000015 | ABA-W-05 ¦ Summary card | ABA-W-05 ¦ Detailed spectral analysis
Sample 000016 | ABA-W-06 ¦ Summary card | ABA-W-06 ¦ Detailed spectral analysis
Sample 000017 | ABA-W-07 ¦ Summary card | ABA-W-07 ¦ Detailed spectral analysis
Sample 000018 | ABA-W-08 ¦ Summary card | ABA-W-08 ¦ Detailed spectral analysis
Sample 000019 | ABA-W-09 ¦ Summary card | ABA-W-09 ¦ Detailed spectral analysis
Sample 000020 | ABA-W-10 ¦ Summary card | ABA-W-10 ¦ Detailed spectral analysis
Sample 000021 | ABA-W-11 ¦ Summary card | ABA-W-11 ¦ Detailed spectral analysis
Sample 000022 | ABA-W-12 ¦ Summary card | ABA-W-12 ¦ Detailed spectral analysis