## 30-Year Red Cedar
Maderas Barber MB Sound – 30-Year Naturally Dried Red Cedar
Transcribed from 17 paired summary-card and detailed spectral-analysis screenshots (MB specimen IDs 000024–000040). Imported values are green; orange cells identify review notes.
Sample ID | Sample Name | Wood Species / Aging | Sample Length (mm) | Sample Width (mm) | Sample Thickness (mm) | Sample Mass (g) | Density (kg/m³) | Sample Nodal Lines (mm) | Resonance Frequency (Hz) | Time Constant (ms) | Log Decrement | Q Factor / Sustain | Fitting (%) | Young's Modulus / Stiffness (GPa) | Radiation Coefficient | Total Recording Length (s) | Visualized Length (s) | Peak Amplitude (dBFS) | Review Notes
000024 | CA-00002 | 30-Year Naturally Dried Red Cedar | 533 | 210 | 4.1 | 142 | 309.4 | 288 | 60.9 | 1160.8 | 0.0141 | 222 | 92.5 | 5.2 | 13.2 | 42.4 | 6.3 | -3.1 | Sample-name prefix is faint; transcribed as displayed.
000025 | CA3-0003 | 30-Year Naturally Dried Red Cedar | 533 | 210 | 4.2 | 131 | 278.7 | 288 | 60.7 | 1177.7 | 0.014 | 224.7 | 91.4 | 4.4 | 14.3 | 33.2 | 5.2 | -3.4
000026 | CA3-0004 | 30-Year Naturally Dried Red Cedar | 556 | 206 | 4 | 145 | 316.5 | 300 | 54.3 | 1260.4 | 0.0146 | 214.9 | 93.6 | 5.2 | 12.9 | 37.1 | 5.3 | -4
000027 | CA3-0005 | 30-Year Naturally Dried Red Cedar | 560 | 205 | 4.1 | 144 | 305.9 | 302 | 55.5 | 1275.5 | 0.0141 | 222.2 | 92.5 | 5.2 | 13.5 | 44.4 | 6.3 | -6.8 | Peak amplitude is visually faint; transcribed as -6.8 dBFS.
000028 | CA23-0006 | 30-Year Naturally Dried Red Cedar | 566 | 200 | 3.9 | 129 | 292.2 | 306 | 52.3 | 1286.8 | 0.0149 | 211.3 | 92.8 | 5.1 | 14.3 | 26.6 | 4.5 | -6.1
000029 | CA23-0007 | 30-Year Naturally Dried Red Cedar | 567 | 202 | 4 | 136 | 296.9 | 306 | 53 | 1420.3 | 0.0133 | 236.4 | 94.7 | 5.1 | 13.9 | 25.7 | 6.5 | -4.6
000030 | CA23-0008 | 30-Year Naturally Dried Red Cedar | 562 | 205 | 4 | 148 | 321.2 | 303 | 55.7 | 1076.4 | 0.0167 | 188.2 | 94.4 | 5.8 | 13.3 | 37.9 | 8.9 | -4
000031 | CA23-0009 | 30-Year Naturally Dried Red Cedar | 561 | 202 | 3.9 | 134 | 303.2 | 303 | 56.8 | 1120.3 | 0.0157 | 200 | 92.1 | 6 | 14.7 | 36.7 | 6.6 | -3.4
000032 | CA23-0010 | 30-Year Naturally Dried Red Cedar | 568 | 204 | 3.9 | 138 | 305.4 | 307 | 51.4 | 1126.7 | 0.0173 | 182 | 91.1 | 5.2 | 13.5 | 33.1 | 6.8 | -3.4
000033 | CA2-0011 | 30-Year Naturally Dried Red Cedar | 528 | 200 | 4 | 135 | 319.6 | 285 | 66.1 | 1167.3 | 0.013 | 242.6 | 90.3 | 6.4 | 14 | 28.8 | 5.3 | -5.7
000034 | CA2-0012 | 30-Year Naturally Dried Red Cedar | 524 | 205 | 4 | 124 | 288.6 | 283 | 61.6 | 854.1 | 0.019 | 165.2 | 91.5 | 4.9 | 14.2 | 27.9 | 5.1 | -5.5
000035 | CA2-0013 | 30-Year Naturally Dried Red Cedar | 530 | 206 | 3.9 | 136 | 319.4 | 286 | 60.7 | 1245.3 | 0.0132 | 237.5 | 90 | 5.8 | 13.3 | 31.1 | 7.1 | -4.3
000036 | CA2-0014 | 30-Year Naturally Dried Red Cedar | 530 | 200 | 3.4 | 113 | 313.5 | 286 | 57.7 | 1130.5 | 0.0153 | 204.8 | 93.1 | 6.7 | 14.7 | 28.9 | 5 | -3.3 | Radiation coefficient is visible on summary card and consistent with the detailed panel crop.
000037 | CA2-0015 | 30-Year Naturally Dried Red Cedar | 533 | 200 | 3.9 | 123 | 295.9 | 288 | 65.7 | 1089.6 | 0.014 | 224.8 | 94.6 | 6.4 | 15.7 | 26.2 | 5.2 | -5.6
000038 | CA1-0016 | 30-Year Naturally Dried Red Cedar | 560 | 209 | 3.9 | 150 | 328.6 | 302 | 58 | 1158.1 | 0.0149 | 211.2 | 91.4 | 6.7 | 13.8 | 52.9 | 7.9 | -3.2
000039 | CA1-0017 | 30-Year Naturally Dried Red Cedar | 560 | 208 | 4 | 156 | 334.8 | 302 | 60.5 | 1127.2 | 0.0147 | 214.1 | 94.7 | 7.1 | 13.7 | 26.8 | 4.6 | -3.2
000040 | CA1-0018 | 30-Year Naturally Dried Red Cedar | 557 | 205 | 4 | 157 | 343.7 | 301 | 64.2 | 1183.7 | 0.0132 | 238.6 | 93 | 8 | 14 | 31.8 | 6.5 | -5.3

## Batch Summary
30-Year Red Cedar Statistical Summary
Metric | Minimum | Average | Maximum | Std. Deviation
Density (kg/m³)
Resonance Frequency (Hz)
Q Factor / Sustain
Young's Modulus / Stiffness (GPa)
Radiation Coefficient
Sample Count

## Source Pairing
Screenshot Pairing Index
Sample ID | Sample Name | Summary Screenshot | Detailed Screenshot
000024 | CA-00002 | Screenshot 2026-08-02 011628.png | Screenshot 2026-08-02 011637.png
000025 | CA3-0003 | Screenshot 2026-08-02 012531.png | Screenshot 2026-08-02 012618.png
000026 | CA3-0004 | Screenshot 2026-08-02 012649.png | Screenshot 2026-08-02 012712.png
000027 | CA3-0005 | Screenshot 2026-08-02 013342.png | Screenshot 2026-08-02 013410.png
000028 | CA23-0006 | Screenshot 2026-08-02 013418.png | Screenshot 2026-08-02 013428.png
000029 | CA23-0007 | Screenshot 2026-08-02 013438.png | Screenshot 2026-08-02 013450.png
000030 | CA23-0008 | Screenshot 2026-08-02 013458.png | Screenshot 2026-08-02 013513.png
000031 | CA23-0009 | Screenshot 2026-08-02 013522.png | Screenshot 2026-08-02 013535.png
000032 | CA23-0010 | Screenshot 2026-08-02 014059.png | Screenshot 2026-08-02 014120.png
000033 | CA2-0011 | Screenshot 2026-08-02 014129.png | Screenshot 2026-08-02 014141.png
000034 | CA2-0012 | Screenshot 2026-08-02 014151.png | Screenshot 2026-08-02 014205.png
000035 | CA2-0013 | Screenshot 2026-08-02 014325.png | Screenshot 2026-08-02 014413.png
000036 | CA2-0014 | Screenshot 2026-08-02 015243.png | Screenshot 2026-08-02 015309.png
000037 | CA2-0015 | Screenshot 2026-08-02 015325.png | Screenshot 2026-08-02 015348.png
000038 | CA1-0016 | Screenshot 2026-08-02 015401.png | Screenshot 2026-08-02 015428.png
000039 | CA1-0017 | Screenshot 2026-08-02 015434.png | Screenshot 2026-08-02 015446.png
000040 | CA1-0018 | Screenshot 2026-08-02 015723.png | Screenshot 2026-08-02 015748.png

## Notes
Dataset Notes
1. | The detailed analyzer screens were used as the primary numerical source; summary cards were used for cross-checking.
2. | The images expose plotted waveforms, amplitude spectra, and impulse responses, but not the underlying numeric series.
3. | Environmental conditions, calibration records, microphone placement, and support tolerances are not visible in the screenshots.
4. | Several sample-name prefixes are faint or unusually formatted. They are preserved as transcribed rather than silently normalized.