## README
Red Cedar – Complete Laboratory Procedural Record
Dataset scope | 22 specimen records, IDs 000001–000022, recovered from 44 submitted screenshots.
Source format | Each specimen has a summary card followed by a detailed Tonewood Parameters Characterization analyzer screen.
Primary numerical source | Detailed analyzer values are the primary record. Summary-card values are retained separately for audit comparison.
Acquisition metadata | Signal 1, Mono source, total recording length, visualized interval, and peak amplitude are preserved.
Spectral evidence | Each analyzer screen contains a recorded-signal plot, amplitude spectrum, and impulse-response plot. These plots are embedded as images.
Raw-data limitation | The submitted screenshots do not expose original audio, waveform samples, FFT bins, or impulse-response arrays.
Discrepancies | Displayed summary/detail differences are preserved rather than silently reconciled. They may reflect separate runs, rounding, or display variation.

## Specimen Master
Primary Detailed Analyzer Measurements
Green values are imported from detailed analyzer screens; raw spectral arrays were not present in the source set.
Sample ID | Analyzer Sample Name | Material | Sample Length (mm) | Sample Width (mm) | Sample Thickness (mm) | Sample Mass (g) | Sample Density (kg/m³) | Sample Nodal Lines (mm) | Resonance Frequency (Hz) | Time Constant (ms) | Log Decrement | Q Factor / Sustain | Fitting (%) | Young's Modulus / Stiffness (GPa) | Radiation Coefficient | Total Recording Length (s) | Visualized Length (s) | Peak Amplitude (dBFS)
000001 | CED-C-01 | Red Cedar | 516 | 205 | 3.8 | 151 | 375.7 | 279 | 57.1 | 842.6 | 0.0208 | 151.2 | 90.6 | 5.7 | 10.3 | 27.7 | 5.2 | -1.6
000002 | CED-C-02 | Red Cedar | 590 | 193 | 3.7 | 153 | 363.1 | 319 | 44.5 | 671.3 | 0.0335 | 93.9 | 91.5 | 6 | 11.2 | 21.3 | 6.9 | -3.9
000003 | CED-C-03 | Red Cedar | 584 | 231 | 3.7 | 153 | 306.5 | 315 | 46.6 | 1005 | 0.0213 | 147.2 | 94.2 | 5.3 | 13.6 | 23.3 | 4.2 | -2
000004 | CED-C-04 | Red Cedar | 582 | 234 | 3.8 | 153 | 295.6 | 314 | 42.9 | 699.4 | 0.0333 | 94.3 | 84.3 | 4.1 | 12.6 | 19.6 | 5.4 | -3.6
000005 | CED-C-05 | Red Cedar | 557 | 228 | 3.7 | 159 | 338.4 | 301 | 63.3 | 675.6 | 0.0234 | 134.4 | 91.9 | 9 | 15.2 | 20.2 | 5.5 | -2
000006 | CED-C-06 | Red Cedar | 585 | 205 | 3.9 | 172 | 367.8 | 316 | 52.8 | 1296.9 | 0.0146 | 215.2 | 94.2 | 7.4 | 12.2 | 17 | 5.3 | -1.7
000007 | CED-C-07 | Red Cedar | 580 | 209 | 4.1 | 165 | 332 | 313 | 56.5 | 1367.8 | 0.0129 | 242.9 | 95 | 6.7 | 13.6 | 21.6 | 7.6 | -1.7
000008 | CED-C-08 | Red Cedar | 558 | 207 | 4 | 166 | 359.3 | 301 | 45.4 | 1519 | 0.0145 | 216.5 | 92.9 | 4.2 | 9.5 | 23.2 | 7.4 | -4
000009 | CED-C-09 | Red Cedar | 600 | 200 | 4.4 | 163 | 308.7 | 324 | 49.4 | 1185.7 | 0.0171 | 184 | 90.5 | 4.7 | 12.7 | 26.7 | 6 | -2.5
000010 | CED-C-10 | Red Cedar | 587 | 195 | 4.1 | 157 | 334.5 | 317 | 53.7 | 1073 | 0.0174 | 180.9 | 95.3 | 6.4 | 13.1 | 21.8 | 6.1 | -3.6
000011 | CED-W-01 | Red Cedar | 590 | 229 | 4.6 | 207 | 333.1 | 319 | 63.1 | 721.6 | 0.022 | 143.1 | 94.1 | 7.2 | 13.9 | 16.6 | 4.7 | -1.6
000012 | CED-W-02 | Red Cedar | 580 | 238 | 4.5 | 225 | 362.2 | 313 | 56.2 | 757.5 | 0.0235 | 133.6 | 89.7 | 6 | 11.2 | 19.4 | 5.6 | -1.7
000013 | CED-W-03 | Red Cedar | 584 | 220 | 4.5 | 178 | 307.9 | 315 | 55.2 | 873.6 | 0.0207 | 151.5 | 91 | 5.1 | 13.2 | 17 | 5.5 | -1.7
000014 | CED-W-04 | Red Cedar | 586 | 236 | 4.6 | 190 | 298.7 | 316 | 55.8 | 717.6 | 0.025 | 125.7 | 91.2 | 4.9 | 13.5 | 16.8 | 4.9 | -2.5
000015 | CED-W-05 | Red Cedar | 586 | 231 | 4.6 | 219 | 351.7 | 316 | 58.8 | 816.4 | 0.0208 | 150.7 | 91.7 | 6.4 | 12.1 | 31.6 | 6.1 | -1.7
000016 | CED-W-06 | Red Cedar | 586 | 234 | 4.5 | 227 | 367.9 | 316 | 51.5 | 744.5 | 0.0261 | 120.5 | 90.8 | 5.4 | 10.4 | 31 | 5.7 | -1.6
000017 | CED-W-07 | Red Cedar | 582 | 236 | 4.5 | 221 | 357.6 | 314 | 84.1 | 524.6 | 0.0227 | 138.6 | 86.5 | 13.5 | 17.2 | 27.9 | 4.8 | -1.6
000018 | CED-W-08 | Red Cedar | 591 | 240 | 4.6 | 217 | 332.6 | 319 | 54.2 | 653.7 | 0.0282 | 111.3 | 94.5 | 5.3 | 12 | 20.3 | 5.9 | -1.7
000019 | CED-W-09 | Red Cedar | 591 | 240 | 4.4 | 214 | 342.9 | 319 | 51 | 603.7 | 0.0325 | 96.8 | 94.7 | 5.3 | 11.5 | 23 | 5.1 | -3.1
000020 | CED-W-10 | Red Cedar | 562 | 248 | 4.3 | 224 | 373.8 | 303 | 65.7 | 992.6 | 0.0153 | 204.8 | 96.8 | 8.2 | 12.5 | 20.8 | 4.9 | -1.7
000021 | CED-W-11 | Red Cedar | 585 | 235 | 4.3 | 213 | 360.3 | 316 | 50.4 | 664.7 | 0.0299 | 105.2 | 88.2 | 5.4 | 10.8 | 27.7 | 4.3 | -1.6
000022 | CED-W-12 | Red Cedar | 581 | 239 | 4.3 | 214 | 358.4 | 314 | 53.1 | 669.8 | 0.0281 | 111.8 | 85.3 | 5.9 | 11.3 | 29.9 | 6.3 | -1.5

## Acquisition Procedure
Acquisition, Signal Processing, and Procedural Metadata
Sample ID | Analyzer Sample Name | Software / Method | Signal Channel | Selected Source | Recorded Signal Plot | Amplitude Spectrum Plot | Impulse Response Plot | Total Recording Length (s) | Visualized Length (s) | Peak Amplitude (dBFS) | Fit Quality (%) | Time Constant (ms) | Log Decrement | Q Factor | Raw Audio Included | Numeric Waveform Included | Numeric FFT Bins Included | Numeric Impulse Response Included | Environmental Conditions Visible | Calibration Record Visible | Summary Screenshot | Detailed Screenshot
000001 | CED-C-01 | Tonewood parameters characterization – Rev 1.5 – Giuliano Nicoletti | Signal 1 | Mono | Present | Present | Present | 27.7 | 5.2 | -1.6 | 90.6 | 842.6 | 0.0208 | 151.2 | No | No – screenshot only | No – screenshot only | No – screenshot only | Not visible | Not visible | Screenshot 2026-08-01 133009.png | Screenshot 2026-08-01 133106.png
000002 | CED-C-02 | Tonewood parameters characterization – Rev 1.5 – Giuliano Nicoletti | Signal 1 | Mono | Present | Present | Present | 21.3 | 6.9 | -3.9 | 91.5 | 671.3 | 0.0335 | 93.9 | No | No – screenshot only | No – screenshot only | No – screenshot only | Not visible | Not visible | Screenshot 2026-08-01 133202.png | Screenshot 2026-08-01 133255.png
000003 | CED-C-03 | Tonewood parameters characterization – Rev 1.5 – Giuliano Nicoletti | Signal 1 | Mono | Present | Present | Present | 23.3 | 4.2 | -2 | 94.2 | 1005 | 0.0213 | 147.2 | No | No – screenshot only | No – screenshot only | No – screenshot only | Not visible | Not visible | Screenshot 2026-08-01 133609.png | Screenshot 2026-08-01 133642.png
000004 | CED-C-04 | Tonewood parameters characterization – Rev 1.5 – Giuliano Nicoletti | Signal 1 | Mono | Present | Present | Present | 19.6 | 5.4 | -3.6 | 84.3 | 699.4 | 0.0333 | 94.3 | No | No – screenshot only | No – screenshot only | No – screenshot only | Not visible | Not visible | Screenshot 2026-08-01 133926.png | Screenshot 2026-08-01 134019.png
000005 | CED-C-05 | Tonewood parameters characterization – Rev 1.5 – Giuliano Nicoletti | Signal 1 | Mono | Present | Present | Present | 20.2 | 5.5 | -2 | 91.9 | 675.6 | 0.0234 | 134.4 | No | No – screenshot only | No – screenshot only | No – screenshot only | Not visible | Not visible | Screenshot 2026-08-01 145026.png | Screenshot 2026-08-01 145141.png
000006 | CED-C-06 | Tonewood parameters characterization – Rev 1.5 – Giuliano Nicoletti | Signal 1 | Mono | Present | Present | Present | 17 | 5.3 | -1.7 | 94.2 | 1296.9 | 0.0146 | 215.2 | No | No – screenshot only | No – screenshot only | No – screenshot only | Not visible | Not visible | Screenshot 2026-08-01 145412.png | Screenshot 2026-08-01 145559.png
000007 | CED-C-07 | Tonewood parameters characterization – Rev 1.5 – Giuliano Nicoletti | Signal 1 | Mono | Present | Present | Present | 21.6 | 7.6 | -1.7 | 95 | 1367.8 | 0.0129 | 242.9 | No | No – screenshot only | No – screenshot only | No – screenshot only | Not visible | Not visible | Screenshot 2026-08-01 164001.png | Screenshot 2026-08-01 164039.png
000008 | CED-C-08 | Tonewood parameters characterization – Rev 1.5 – Giuliano Nicoletti | Signal 1 | Mono | Present | Present | Present | 23.2 | 7.4 | -4 | 92.9 | 1519 | 0.0145 | 216.5 | No | No – screenshot only | No – screenshot only | No – screenshot only | Not visible | Not visible | Screenshot 2026-08-01 164106.png | Screenshot 2026-08-01 164143.png
000009 | CED-C-09 | Tonewood parameters characterization – Rev 1.5 – Giuliano Nicoletti | Signal 1 | Mono | Present | Present | Present | 26.7 | 6 | -2.5 | 90.5 | 1185.7 | 0.0171 | 184 | No | No – screenshot only | No – screenshot only | No – screenshot only | Not visible | Not visible | Screenshot 2026-08-01 164213.png | Screenshot 2026-08-01 164236.png
000010 | CED-C-10 | Tonewood parameters characterization – Rev 1.5 – Giuliano Nicoletti | Signal 1 | Mono | Present | Present | Present | 21.8 | 6.1 | -3.6 | 95.3 | 1073 | 0.0174 | 180.9 | No | No – screenshot only | No – screenshot only | No – screenshot only | Not visible | Not visible | Screenshot 2026-08-01 164250.png | Screenshot 2026-08-01 164322.png
000011 | CED-W-01 | Tonewood parameters characterization – Rev 1.5 – Giuliano Nicoletti | Signal 1 | Mono | Present | Present | Present | 16.6 | 4.7 | -1.6 | 94.1 | 721.6 | 0.022 | 143.1 | No | No – screenshot only | No – screenshot only | No – screenshot only | Not visible | Not visible | Screenshot 2026-08-01 165640.png | Screenshot 2026-08-01 165712.png
000012 | CED-W-02 | Tonewood parameters characterization – Rev 1.5 – Giuliano Nicoletti | Signal 1 | Mono | Present | Present | Present | 19.4 | 5.6 | -1.7 | 89.7 | 757.5 | 0.0235 | 133.6 | No | No – screenshot only | No – screenshot only | No – screenshot only | Not visible | Not visible | Screenshot 2026-08-01 165750.png | Screenshot 2026-08-01 165852.png
000013 | CED-W-03 | Tonewood parameters characterization – Rev 1.5 – Giuliano Nicoletti | Signal 1 | Mono | Present | Present | Present | 17 | 5.5 | -1.7 | 91 | 873.6 | 0.0207 | 151.5 | No | No – screenshot only | No – screenshot only | No – screenshot only | Not visible | Not visible | Screenshot 2026-08-01 165916.png | Screenshot 2026-08-01 170003.png
000014 | CED-W-04 | Tonewood parameters characterization – Rev 1.5 – Giuliano Nicoletti | Signal 1 | Mono | Present | Present | Present | 16.8 | 4.9 | -2.5 | 91.2 | 717.6 | 0.025 | 125.7 | No | No – screenshot only | No – screenshot only | No – screenshot only | Not visible | Not visible | Screenshot 2026-08-01 202656.png | Screenshot 2026-08-01 202726.png
000015 | CED-W-05 | Tonewood parameters characterization – Rev 1.5 – Giuliano Nicoletti | Signal 1 | Mono | Present | Present | Present | 31.6 | 6.1 | -1.7 | 91.7 | 816.4 | 0.0208 | 150.7 | No | No – screenshot only | No – screenshot only | No – screenshot only | Not visible | Not visible | Screenshot 2026-08-01 202751.png | Screenshot 2026-08-01 202855.png
000016 | CED-W-06 | Tonewood parameters characterization – Rev 1.5 – Giuliano Nicoletti | Signal 1 | Mono | Present | Present | Present | 31 | 5.7 | -1.6 | 90.8 | 744.5 | 0.0261 | 120.5 | No | No – screenshot only | No – screenshot only | No – screenshot only | Not visible | Not visible | Screenshot 2026-08-01 203327.png | Screenshot 2026-08-01 203357.png
000017 | CED-W-07 | Tonewood parameters characterization – Rev 1.5 – Giuliano Nicoletti | Signal 1 | Mono | Present | Present | Present | 27.9 | 4.8 | -1.6 | 86.5 | 524.6 | 0.0227 | 138.6 | No | No – screenshot only | No – screenshot only | No – screenshot only | Not visible | Not visible | Screenshot 2026-08-01 203424.png | Screenshot 2026-08-01 203505.png
000018 | CED-W-08 | Tonewood parameters characterization – Rev 1.5 – Giuliano Nicoletti | Signal 1 | Mono | Present | Present | Present | 20.3 | 5.9 | -1.7 | 94.5 | 653.7 | 0.0282 | 111.3 | No | No – screenshot only | No – screenshot only | No – screenshot only | Not visible | Not visible | Screenshot 2026-08-01 203543.png | Screenshot 2026-08-01 203631.png
000019 | CED-W-09 | Tonewood parameters characterization – Rev 1.5 – Giuliano Nicoletti | Signal 1 | Mono | Present | Present | Present | 23 | 5.1 | -3.1 | 94.7 | 603.7 | 0.0325 | 96.8 | No | No – screenshot only | No – screenshot only | No – screenshot only | Not visible | Not visible | Screenshot 2026-08-01 203659.png | Screenshot 2026-08-01 203741.png
000020 | CED-W-10 | Tonewood parameters characterization – Rev 1.5 – Giuliano Nicoletti | Signal 1 | Mono | Present | Present | Present | 20.8 | 4.9 | -1.7 | 96.8 | 992.6 | 0.0153 | 204.8 | No | No – screenshot only | No – screenshot only | No – screenshot only | Not visible | Not visible | Screenshot 2026-08-01 203801.png | Screenshot 2026-08-01 203822.png
000021 | CED-W-11 | Tonewood parameters characterization – Rev 1.5 – Giuliano Nicoletti | Signal 1 | Mono | Present | Present | Present | 27.7 | 4.3 | -1.6 | 88.2 | 664.7 | 0.0299 | 105.2 | No | No – screenshot only | No – screenshot only | No – screenshot only | Not visible | Not visible | Screenshot 2026-08-01 203830.png | Screenshot 2026-08-01 203842.png
000022 | CED-W-12 | Tonewood parameters characterization – Rev 1.5 – Giuliano Nicoletti | Signal 1 | Mono | Present | Present | Present | 29.9 | 6.3 | -1.5 | 85.3 | 669.8 | 0.0281 | 111.8 | No | No – screenshot only | No – screenshot only | No – screenshot only | Not visible | Not visible | Screenshot 2026-08-01 203851.png | Screenshot 2026-08-01 203903.png

## Summary vs Detailed
Audit Comparison: Summary Cards vs Detailed Analyzer
Sample ID | Metric | Summary Card | Detailed Analyzer | Difference | Assessment
000001 | Density (kg/m³) | 375.7 | 375.7 | 0 | Match / display rounding
000001 | Stiffness (GPa) | 5.7 | 5.7 | 0 | Match / display rounding
000001 | Resonance Frequency (Hz) | 57.1 | 57.1 | 0 | Match / display rounding
000001 | Q Factor / Sustain | 151.2 | 151.2 | 0 | Match / display rounding
000001 | Radiation Coefficient | 10.3 | 10.3 | 0 | Match / display rounding
000002 | Density (kg/m³) | 363.1 | 363.1 | 0 | Match / display rounding
000002 | Stiffness (GPa) | 6 | 6 | 0 | Match / display rounding
000002 | Resonance Frequency (Hz) | 44.5 | 44.5 | 0 | Match / display rounding
000002 | Q Factor / Sustain | 93.9 | 93.9 | 0 | Match / display rounding
000002 | Radiation Coefficient | 11.2 | 11.2 | 0 | Match / display rounding
000003 | Density (kg/m³) | 306.5 | 306.5 | 0 | Match / display rounding
000003 | Stiffness (GPa) | 5.3 | 5.3 | 0 | Match / display rounding
000003 | Resonance Frequency (Hz) | 46.6 | 46.6 | 0 | Match / display rounding
000003 | Q Factor / Sustain | 147.2 | 147.2 | 0 | Match / display rounding
000003 | Radiation Coefficient | 13.6 | 13.6 | 0 | Match / display rounding
000004 | Density (kg/m³) | 295.6 | 295.6 | 0 | Match / display rounding
000004 | Stiffness (GPa) | 4.1 | 4.1 | 0 | Match / display rounding
000004 | Resonance Frequency (Hz) | 42.9 | 42.9 | 0 | Match / display rounding
000004 | Q Factor / Sustain | 94.3 | 94.3 | 0 | Match / display rounding
000004 | Radiation Coefficient | 12.6 | 12.6 | 0 | Match / display rounding
000005 | Density (kg/m³) | 338.4 | 338.4 | 0 | Match / display rounding
000005 | Stiffness (GPa) | 9 | 9 | 0 | Match / display rounding
000005 | Resonance Frequency (Hz) | 63.3 | 63.3 | 0 | Match / display rounding
000005 | Q Factor / Sustain | 132.8 | 134.4 | -1.6 | Small run/display variation
000005 | Radiation Coefficient | 15.2 | 15.2 | 0 | Match / display rounding
000006 | Density (kg/m³) | 367.8 | 367.8 | 0 | Match / display rounding
000006 | Stiffness (GPa) | 7.4 | 7.4 | 0 | Match / display rounding
000006 | Resonance Frequency (Hz) | 52.8 | 52.8 | 0 | Match / display rounding
000006 | Q Factor / Sustain | 215.2 | 215.2 | 0 | Match / display rounding
000006 | Radiation Coefficient | 12.2 | 12.2 | 0 | Match / display rounding
000007 | Density (kg/m³) | 332 | 332 | 0 | Match / display rounding
000007 | Stiffness (GPa) | 6.7 | 6.7 | 0 | Match / display rounding
000007 | Resonance Frequency (Hz) | 56.5 | 56.5 | 0 | Match / display rounding
000007 | Q Factor / Sustain | 242.9 | 242.9 | 0 | Match / display rounding
000007 | Radiation Coefficient | 13.6 | 13.6 | 0 | Match / display rounding
000008 | Density (kg/m³) | 359.3 | 359.3 | 0 | Match / display rounding
000008 | Stiffness (GPa) | 4.2 | 4.2 | 0 | Match / display rounding
000008 | Resonance Frequency (Hz) | 45.4 | 45.4 | 0 | Match / display rounding
000008 | Q Factor / Sustain | 216.5 | 216.5 | 0 | Match / display rounding
000008 | Radiation Coefficient | 9.5 | 9.5 | 0 | Match / display rounding
000009 | Density (kg/m³) | 308.7 | 308.7 | 0 | Match / display rounding
000009 | Stiffness (GPa) | 4.7 | 4.7 | 0 | Match / display rounding
000009 | Resonance Frequency (Hz) | 49.4 | 49.4 | 0 | Match / display rounding
000009 | Q Factor / Sustain | 184 | 184 | 0 | Match / display rounding
000009 | Radiation Coefficient | 12.7 | 12.7 | 0 | Match / display rounding
000010 | Density (kg/m³) | 334.5 | 334.5 | 0 | Match / display rounding
000010 | Stiffness (GPa) | 6.4 | 6.4 | 0 | Match / display rounding
000010 | Resonance Frequency (Hz) | 53.7 | 53.7 | 0 | Match / display rounding
000010 | Q Factor / Sustain | 180.9 | 180.9 | 0 | Match / display rounding
000010 | Radiation Coefficient | 13.1 | 13.1 | 0 | Match / display rounding
000011 | Density (kg/m³) | 333.1 | 333.1 | 0 | Match / display rounding
000011 | Stiffness (GPa) | 7.2 | 7.2 | 0 | Match / display rounding
000011 | Resonance Frequency (Hz) | 63.1 | 63.1 | 0 | Match / display rounding
000011 | Q Factor / Sustain | 143.1 | 143.1 | 0 | Match / display rounding
000011 | Radiation Coefficient | 13.9 | 13.9 | 0 | Match / display rounding
000012 | Density (kg/m³) | 362.2 | 362.2 | 0 | Match / display rounding
000012 | Stiffness (GPa) | 6 | 6 | 0 | Match / display rounding
000012 | Resonance Frequency (Hz) | 56.2 | 56.2 | 0 | Match / display rounding
000012 | Q Factor / Sustain | 133.6 | 133.6 | 0 | Match / display rounding
000012 | Radiation Coefficient | 11.2 | 11.2 | 0 | Match / display rounding
000013 | Density (kg/m³) | 307.9 | 307.9 | 0 | Match / display rounding
000013 | Stiffness (GPa) | 5.1 | 5.1 | 0 | Match / display rounding
000013 | Resonance Frequency (Hz) | 55.2 | 55.2 | 0 | Match / display rounding
000013 | Q Factor / Sustain | 151.5 | 151.5 | 0 | Match / display rounding
000013 | Radiation Coefficient | 13.2 | 13.2 | 0 | Match / display rounding
000014 | Density (kg/m³) | 298.7 | 298.7 | 0 | Match / display rounding
000014 | Stiffness (GPa) | 4.9 | 4.9 | 0 | Match / display rounding
000014 | Resonance Frequency (Hz) | 55.8 | 55.8 | 0 | Match / display rounding
000014 | Q Factor / Sustain | 125.7 | 125.7 | 0 | Match / display rounding
000014 | Radiation Coefficient | 13.5 | 13.5 | 0 | Match / display rounding
000015 | Density (kg/m³) | 351.7 | 351.7 | 0 | Match / display rounding
000015 | Stiffness (GPa) | 6.4 | 6.4 | 0 | Match / display rounding
000015 | Resonance Frequency (Hz) | 58.8 | 58.8 | 0 | Match / display rounding
000015 | Q Factor / Sustain | 150.7 | 150.7 | 0 | Match / display rounding
000015 | Radiation Coefficient | 12.1 | 12.1 | 0 | Match / display rounding
000016 | Density (kg/m³) | 367.9 | 367.9 | 0 | Match / display rounding
000016 | Stiffness (GPa) | 5.4 | 5.4 | 0 | Match / display rounding
000016 | Resonance Frequency (Hz) | 51.5 | 51.5 | 0 | Match / display rounding
000016 | Q Factor / Sustain | 120.5 | 120.5 | 0 | Match / display rounding
000016 | Radiation Coefficient | 10.4 | 10.4 | 0 | Match / display rounding
000017 | Density (kg/m³) | 357.6 | 357.6 | 0 | Match / display rounding
000017 | Stiffness (GPa) | 13.5 | 13.5 | 0 | Match / display rounding
000017 | Resonance Frequency (Hz) | 84.1 | 84.1 | 0 | Match / display rounding
000017 | Q Factor / Sustain | 138.6 | 138.6 | 0 | Match / display rounding
000017 | Radiation Coefficient | 17.2 | 17.2 | 0 | Match / display rounding
000018 | Density (kg/m³) | 332.6 | 332.6 | 0 | Match / display rounding
000018 | Stiffness (GPa) | 5.3 | 5.3 | 0 | Match / display rounding
000018 | Resonance Frequency (Hz) | 54.2 | 54.2 | 0 | Match / display rounding
000018 | Q Factor / Sustain | 111.3 | 111.3 | 0 | Match / display rounding
000018 | Radiation Coefficient | 12 | 12 | 0 | Match / display rounding
000019 | Density (kg/m³) | 342.9 | 342.9 | 0 | Match / display rounding
000019 | Stiffness (GPa) | 5.3 | 5.3 | 0 | Match / display rounding
000019 | Resonance Frequency (Hz) | 51 | 51 | 0 | Match / display rounding
000019 | Q Factor / Sustain | 96.8 | 96.8 | 0 | Match / display rounding
000019 | Radiation Coefficient | 11.5 | 11.5 | 0 | Match / display rounding
000020 | Density (kg/m³) | 373.8 | 373.8 | 0 | Match / display rounding
000020 | Stiffness (GPa) | 8.2 | 8.2 | 0 | Match / display rounding
000020 | Resonance Frequency (Hz) | 65.7 | 65.7 | 0 | Match / display rounding
000020 | Q Factor / Sustain | 204.8 | 204.8 | 0 | Match / display rounding
000020 | Radiation Coefficient | 12.5 | 12.5 | 0 | Match / display rounding
000021 | Density (kg/m³) | 360.3 | 360.3 | 0 | Match / display rounding
000021 | Stiffness (GPa) | 5.4 | 5.4 | 0 | Match / display rounding
000021 | Resonance Frequency (Hz) | 50.5 | 50.4 | 0.1 | Small run/display variation
000021 | Q Factor / Sustain | 105.2 | 105.2 | 0 | Match / display rounding
000021 | Radiation Coefficient | 10.8 | 10.8 | 0 | Match / display rounding
000022 | Density (kg/m³) | 358.4 | 358.4 | 0 | Match / display rounding
000022 | Stiffness (GPa) | 5.9 | 5.9 | 0 | Match / display rounding
000022 | Resonance Frequency (Hz) | 53.1 | 53.1 | 0 | Match / display rounding
000022 | Q Factor / Sustain | 111.8 | 111.8 | 0 | Match / display rounding
000022 | Radiation Coefficient | 11.3 | 11.3 | 0 | Match / display rounding

## Capture Audit
Capture and Transcription Audit
Issue ID | Severity | Sample / Files | Finding | Disposition
RC-001 | Medium | 000005 | Summary card displays Q = 132.8; detailed analyzer displays Q = 134.4. | Both values retained; detailed value remains primary.
RC-002 | Low | 000021 | Summary card displays resonance = 50.5 Hz; detailed analyzer displays 50.4 Hz. | Treated as run/rounding variation and preserved.
RC-003 | Low | 000020 | Analyzer sample name is partly obscured in the detailed screenshot. | Recorded as CED-W-10 from sequence; verify against original source if available.
RC-004 | Medium | All samples | Graphs are available only as rendered screenshots, not numeric signal arrays. | Embedded image archive preserves visual evidence; no digitized values are presented as raw data.

## Batch Statistics
Red Cedar Batch Statistics – Detailed Analyzer Values
Metric | Minimum | Average | Maximum | Std. Deviation
Sample Density (kg/m³)
Resonance Frequency (Hz)
Q Factor / Sustain
Young's Modulus / Stiffness (GPa)
Radiation Coefficient
Fitting (%)
Recovered specimens | 22

## Spectral Sheet Archive
Embedded Source Archive – Summary Cards and Detailed Spectral Analysis Screens
The images preserve recorded-signal, spectrum, and impulse-response plots as visual evidence; underlying numeric arrays were not supplied.
Sample 000001 | CED-C-01 ¦ Summary card | CED-C-01 ¦ Detailed spectral analysis
Sample 000002 | CED-C-02 ¦ Summary card | CED-C-02 ¦ Detailed spectral analysis
Sample 000003 | CED-C-03 ¦ Summary card | CED-C-03 ¦ Detailed spectral analysis
Sample 000004 | CED-C-04 ¦ Summary card | CED-C-04 ¦ Detailed spectral analysis
Sample 000005 | CED-C-05 ¦ Summary card | CED-C-05 ¦ Detailed spectral analysis
Sample 000006 | CED-C-06 ¦ Summary card | CED-C-06 ¦ Detailed spectral analysis
Sample 000007 | CED-C-07 ¦ Summary card | CED-C-07 ¦ Detailed spectral analysis
Sample 000008 | CED-C-08 ¦ Summary card | CED-C-08 ¦ Detailed spectral analysis
Sample 000009 | CED-C-09 ¦ Summary card | CED-C-09 ¦ Detailed spectral analysis
Sample 000010 | CED-C-10 ¦ Summary card | CED-C-10 ¦ Detailed spectral analysis
Sample 000011 | CED-W-01 ¦ Summary card | CED-W-01 ¦ Detailed spectral analysis
Sample 000012 | CED-W-02 ¦ Summary card | CED-W-02 ¦ Detailed spectral analysis
Sample 000013 | CED-W-03 ¦ Summary card | CED-W-03 ¦ Detailed spectral analysis
Sample 000014 | CED-W-04 ¦ Summary card | CED-W-04 ¦ Detailed spectral analysis
Sample 000015 | CED-W-05 ¦ Summary card | CED-W-05 ¦ Detailed spectral analysis
Sample 000016 | CED-W-06 ¦ Summary card | CED-W-06 ¦ Detailed spectral analysis
Sample 000017 | CED-W-07 ¦ Summary card | CED-W-07 ¦ Detailed spectral analysis
Sample 000018 | CED-W-08 ¦ Summary card | CED-W-08 ¦ Detailed spectral analysis
Sample 000019 | CED-W-09 ¦ Summary card | CED-W-09 ¦ Detailed spectral analysis
Sample 000020 | CED-W-10 ¦ Summary card | CED-W-10 ¦ Detailed spectral analysis
Sample 000021 | CED-W-11 ¦ Summary card | CED-W-11 ¦ Detailed spectral analysis
Sample 000022 | CED-W-12 ¦ Summary card | CED-W-12 ¦ Detailed spectral analysis